## Sheet1
MP_ID | Formula | deltaG_pred_300K_Jmol | deltaG_pred_400K_Jmol | deltaG_pred_500K_Jmol | deltaG_pred_600K_Jmol | deltaG_pred_700K_Jmol | deltaG_pred_800K_Jmol | deltaG_pred_900K_Jmol | deltaG_pred_1000K_Jmol
mp-1008488 | BiPd | -37481.24 | -35798.13 | -35741.05 | -34445.11 | -32678.25 | -32934.86 | -31109.16 | -29007.14
mp-1069815 | In3Pt2 | -49849.41 | -49493.74 | -48681.34375 | -48478.34375 | -47799.98 | -47066.66 | -47164.78125 | -45088.18
mp-1095578 | Ga5Ni | -20142.17 | -17341.16 | -15734.6 | -15432.08 | -13826.17 | -14798.25 | -14908.89 | -13375.73
mp-1103252 | ZnPd2 | -46621.56 | -45004.125 | -44200.98 | -43011.41 | -42355.74 | -41941.64 | -42888.53 | -40107.84
mp-11397 | Ga3Ni2 | -32640.69 | -30107.86 | -28873.28 | -28758.07 | -28224.86 | -28148.89 | -27028.42 | -26158.46875
mp-11398 | Ga3Ni5 | -34959.08 | -31361.77 | -30420.01 | -29275.96 | -29319.25 | -30099.2 | -27789.21875 | -28136.98
mp-1198995 | Sb3Pd8 | -38281.07 | -36121.63 | -36408.97 | -36335.82 | -35419.46 | -35499.02 | -36737.14 | -34713.94
mp-1200923 | Ni5P2 | -29726.84 | -30118.46 | -28880.84 | -29355.48 | -29277.95 | -28261.35 | -26581.88 | -27752.56
mp-1215779 | Zn10Pd3 | -33498.1 | -34648.33 | -33869.78125 | -31372.27 | -31392.64 | -31327.27 | -29369.13 | -27880.83
mp-1220036 | P7Rh12 | -46230.69 | -45579.39 | -45211.02 | -46730.27 | -45901.24 | -44045.63 | -41710.84375 | -43813.66
mp-1317 | CoSb3 | -8395.801 | -8773.111 | -8137.534 | -8523.235 | -7676.004 | -8011.772 | -4855.483 | -5488.659
mp-1356 | Sb2Pd | -32021.82 | -29970.56 | -29597.51 | -28148.23 | -27310.96 | -27588.64 | -27603.98 | -25232.95
mp-1357 | P3Rh | -35534.98 | -34458.46 | -34803.96 | -36394.64 | -36155.53125 | -34353.02 | -32396.07 | -34789.41
mp-15953 | P2Rh | -40768.25 | -40183.02 | -40130.54 | -41434.13 | -40725.71875 | -38910.6 | -37085.9 | -38476.62
mp-16852 | Ga7Ni3 | -26191.65 | -22869.04 | -22439.34 | -22326.49 | -21320 | -21824.8125 | -21511.17 | -20296.21
mp-1769 | SbPd | -43947.72 | -41992.32 | -42053.14 | -41735.98 | -40962.57 | -40517.74 | -40253.16 | -39093.23
mp-1941 | GaNi | -35649.27 | -31960.83 | -31126.03125 | -30645.57 | -30255.13 | -30392.62 | -28485.93 | -29078.29
mp-20516 | InPt3 | -46619.88 | -45582.41 | -45747.99 | -44847.68 | -44751.55 | -44634.74 | -42578.72 | -43366
mp-20997 | InNi | -25993.79 | -23701.27 | -22142.72 | -22376.69 | -22644.47 | -21889.5625 | -20306.44 | -21831.97
mp-21092 | InNi2 | -22055.21875 | -21385.05 | -20001.89 | -18775.56 | -19863.83 | -19315.23 | -17030.15 | -18361.1875
mp-21167 | Ni2P | -28553.31 | -29531.2 | -28101.57 | -29223.93 | -29079.43 | -28301.89 | -26475.7 | -27841.75
mp-21215 | InPd | -51528.64 | -50833.64 | -49490.53125 | -48854.57 | -48705.77 | -45073.54 | -44991.91 | -43816.75
mp-21385 | In3Ni2 | -20080.75 | -19908.14 | -18004.32 | -17140.59 | -16937.73 | -15881.94 | -14083.77 | -13946.51
mp-21589 | Ga9Ni13 | -34187.02 | -29957.22 | -29597.18 | -29077.71 | -28583.12 | -29363.14 | -27860.94 | -27845.26
mp-22075 | In7Pt3 | -43787.41 | -41469.375 | -40740.01 | -39794.8 | -39225.71 | -38286.54 | -40885.64 | -36280.92
mp-22146 | In3Pd5 | -51892.40625 | -50768.88 | -49526.91 | -47988.17 | -47486.34375 | -45543.3 | -45526 | -42850.09
mp-22469 | InNi3 | -21180.98 | -20879.56 | -19461.78 | -18571.76 | -18997.67 | -18221.1875 | -15364.08 | -16810.06
mp-22619 | NiP2 | -27851.32 | -28064.95 | -26760.84 | -27100.86 | -27845.6 | -26581.07 | -23693.54 | -26671.04
mp-22646 | InPd2 | -51398.87 | -50112.68 | -48863.98 | -47569.11 | -47075.35 | -45080.35 | -44827.26 | -42376.9
mp-2296 | Ni3P | -23547.08 | -25135.8125 | -23659 | -23870.52 | -24569.95 | -23468.75 | -22905.64 | -23260.37
mp-2301 | NiP3 | -21073.28 | -22006.64 | -20389.85 | -20781.2 | -21674.11 | -19500.78 | -18445.01 | -20366.01
mp-2644 | CoSb | -20474.56 | -21080.02 | -20791.89 | -20201.24 | -19969.68 | -20661.56 | -18403.2 | -20508.37
mp-2732 | PRh2 | -44237.3125 | -45691.1 | -44500.47 | -45984.53125 | -45855.77 | -44364.12 | -42076.23 | -44271.46
mp-27844 | NiP | -35393.11 | -34042.125 | -33725.89 | -34570.34375 | -33969.8125 | -33721.71 | -30350.23 | -32888.26
mp-2790 | Ni12P5 | -29897.5625 | -30235.75 | -29596.25 | -29744.49 | -29927.39 | -28926.86 | -26810.52 | -28527.55
mp-28056 | P2Rh3 | -44211.74 | -45866.11 | -44574.51 | -46711.84 | -45554.86 | -43548.18 | -42222.39 | -43736.8125
mp-30066 | Sb7Pd20 | -37656.51 | -34763.08 | -34995.21 | -34933.6 | -34373.99 | -34019.64 | -35498.07 | -33703.72
mp-30463 | BiPd3 | -27401.54 | -27183.98 | -26998.875 | -24562.76 | -24672.88 | -23607.4 | -22817.81 | -20126.24
mp-30464 | Bi2Pd5 | -29673.9 | -30041.54 | -30068.42 | -27303.06 | -27249.85 | -26665.03 | -24270.23 | -22437.09
mp-30655 | Ga4Ni3 | -34600.7 | -30335.5 | -29543.54 | -30667.09375 | -29511.18 | -30211.8125 | -28035.83 | -28111.63
mp-30856 | ZnPt3 | -33383.78125 | -35620.15 | -35434.91 | -34914.35 | -36039.54 | -34073.25 | -33992.99 | -31871.84
mp-510437 | In3Pd2 | -49135.0625 | -47866.24 | -46399.84375 | -44291.26 | -44016.41 | -41446.44 | -39491.96 | -37849.63
mp-510438 | InPt | -48033.58 | -47862.36 | -46733.14 | -47670.37 | -47417.29 | -47515.35 | -45925.19 | -46803.01
mp-542106 | SbPd2 | -35817.52 | -34978.48 | -33987.375 | -33321.5 | -33273.16 | -32397.45 | -34726.12 | -31393.74
mp-568655 | In7Pd3 | -41490.01 | -40464.92 | -39793.08 | -37943.12 | -37298.08 | -34939.83 | -33385.25 | -32642.62
mp-569451 | Sb2Pd5 | -39780.28125 | -38577.65 | -38223.875 | -37964.71 | -37291.99 | -37427.34375 | -38536.01 | -35969.93
mp-570197 | Bi2Pd | -28397.46 | -26585.25 | -24173.81 | -23656.40625 | -22662.25 | -21269.53 | -21504.04 | -17377.21875
mp-570904 | GaNi2 | -30579.64 | -28187.62 | -27532.56 | -26959.4 | -26478.83 | -27334.64 | -25875.34 | -25812.75
mp-571060 | In9Pt13 | -49543.12 | -48006.01 | -47872.26 | -47901.7 | -47560.48 | -47970.79 | -45986.43 | -47489.38
mp-621581 | P3Rh4 | -46861.93 | -46819.46 | -46211.21 | -47899.37 | -47033.35 | -45037.82 | -42625.41 | -44880.04
mp-815 | GaNi3 | -29778.96 | -26501.37 | -25827.08 | -25003.52 | -25065.32 | -25222.34375 | -23782.18 | -24103.91
mp-894 | ZnPt | -44410.61 | -42191.12 | -42882.6 | -45005.83 | -47322.69 | -45728.1 | -46009.6 | -43649.34
mp-971758 | ZnNi3 | -13926.64 | -15002.84 | -14475.2 | -13737.94 | -13831.75 | -12619.24 | -12636.47 | -10826.69
mp-429 | NiZn | -24812.6 | -22815.16 | -22610.75 | -22178.63 | -20314.05 | -19350.55 | -19309.65 | -17872.39
mp-1187913 | Pd3Zn | -30255.45 | -30466.37 | -29166.42 | -29103.33 | -28481.08 | -29105.59 | -27910.79 | -27543.15
mp-1652 | PdZn | -47002.07 | -46897.5 | -47795.37 | -45329.74 | -44318.71 | -45225.91 | -43506.93 | -45194.57
mp-1380 | RuZn3 | -22334.98 | -22849.93 | -23590.13 | -23682.15 | -22213.23 | -23247.01 | -23306.4 | -25373.23