## Sheet1
delta G(J/mol-atom)
MP_ID | Formula | 300K | 400K | 500K | 600K | 700K | 800K | 900K | 1000K
mp-1008488 | PdBi | -28518.72155 | -28611.06375 | -28660.28115 | -28653.3689 | -28592.5043 | -28487.953 | -28345.55255 | -28168.5748
mp-1069815 | Pt3In2 | -45167.06654 | -44624.07604 | -44012.32282 | -43340.12026 | -42617.47594 | -41849.89492 | -41040.67406 | -40191.92744
mp-1095578 | NiGa5 | -16988.931 | -16925.52 | -16795.38 | -16618.32985 | -16405.38 | -16162.3997 | -15892.81015 | -15598.72
mp-1103252 | Pd2Zn-orth | -40147.74 | -39953.5073 | -39712.3 | -39425.43 | -39092.95 | -38712.74 | -38283.0036 | -37803.7817
mp-11397 | Ni2Ga3 | -38836.80518 | -38349.95754 | -37796.97998 | -37193.52978 | -36547.22306 | -35861.58094 | -35138.29794 | -34378.18972
mp-11398 | Ni5Ga3 | -35232.07 | -34763.34 | -34234.03 | -33653.35 | -33024.56155 | -32348.3808 | -31624.54 | -30852.42
mp-1198995 | Pd8Sb3 | -40929.5 | -41174.81 | -41379.79 | -41546.57 | -41676.59 | -41768.79 | -41819.84 | -41825.39
mp-1200923 | Ni5P2 | -44195.8 | -43190.18 | -42096.19 | -40924.9 | -39681.4 | -38368.26 | -36986.87 | -35538.01
mp-1215779 | Pd3Zn10 | -28974.1 | -28848.67 | -28677.03 | -28454.59 | -28175.43 | -27832.34 | -27422.2 | -26948.38
mp-1220036 | Rh12P7 | -61424.85 | -60951.42 | -60412.29 | -59811.85 | -59153.01 | -58437.62 | -57666.78 | -56841.11
mp-1317 | CoSb3 | -16820.41 | -16021.25 | -15175.803 | -14285.6461 | -13348.67 | -12359.95385 | -11312.60395 | -10200.07
mp-1356 | PdSb2 | -29769.82 | -29444.4378 | -29079.9584 | -28677.7 | -28236.49 | -27752.22 | -27218.39 | -26628.37
mp-1357 | RhP3 | -57669.90425 | -55717.5 | -53683.79 | -51589.10355 | -49445.19 | -47259.3411 | -45036.31 | -42779.28955
mp-15953 | RhP2 | -63355.31 | -61566.58 | -59698.81 | -57770.06 | -55790.6 | -53766.69 | -51702.34 | -49600.19
mp-16852 | Ni3Ga7 | -31347.31616 | -31046.32188 | -30678.37931 | -30261.20221 | -29803.98222 | -29311.31308 | -28785.65923 | -28228.41509
mp-1769 | PdSb | -40391.2475 | -40576.9646 | -40725.3944 | -40837.04065 | -40911.34205 | -40945.22365 | -40933.38575 | -40870.07855
mp-1941 | NiGa | -35994.3918 | -35925.1605 | -35797.39725 | -35621.37565 | -35401.6762 | -35140.0072 | -34836.87895 | -34492.27905
mp-20516 | Pt3In | -33440.99325 | -33152.56 | -32803.69 | -32399.944 | -31947.55 | -31449.80095 | -30908.59375 | -30325.08
mp-20997 | NiIn-20997 | -7449.36305 | -7048.3918 | -6578.657 | -6045.1284 | -5456.69495 | -4817.66485 | -4130.24625 | -3395.612
mp-21092 | Ni2In | -1360.783 | -971.4245 | -506.5308 | 28.41717 | 627.0893 | 1286.737 | 2006.172 | 2784.9288
mp-21167 | Ni2P | -47362.52 | -46640.2598 | -45860.0718 | -45027.2398 | -44143.3 | -43208.4095 | -42222.2 | -41184.06
mp-21215 | PdIn | -47202.6194 | -47101.9447 | -46932.8993 | -46704.86345 | -46431.3421 | -46119.6826 | -45773.56215 | -45394.46305
mp-21385 | Ni2In3 | -13107.66106 | -12262.5565 | -11340.51006 | -10350.10726 | -9303.81858 | -8208.12282 | -7066.6606 | -5881.6141
mp-21589 | Ni13Ga9 | -37191.3187 | -36763.59 | -36274.25 | -35733.57 | -35145.51 | -34511.24 | -33830.8 | -33103.8
mp-22075 | Pt3In7 | -39245.42802 | -38429.19357 | -37529.78811 | -36559.90418 | -35536.64377 | -34469.68526 | -33364.99678 | -32226.52677
mp-22146 | Pd5In3 | -48714.08 | -48334.2595 | -47890.5324 | -47391.76 | -46849.39 | -46269.44855 | -45654.54 | -45005.18
mp-22469 | Ni3In | -4356.361275 | -3772.48085 | -3127.1987 | -2422.9 | -1662.339125 | -845.820925 | 27.23287 | 957.6955
mp-22619 | NiP2 | -36725.8029 | -34843.4536 | -32884.3447 | -30866.529 | -28799.68 | -26689.4657 | -24539.42 | -22351.81
mp-22646 | Pd2In | -47605.65 | -47251.42 | -46835.2404 | -46365.57 | -45853.05 | -45303.24 | -44718.3534 | -44098.56
mp-2296 | Ni3P | -42562.8514 | -41758.9428 | -40895.5553 | -39977.81405 | -39006.57 | -37981.3 | -36901.0499 | -35764.72
mp-2301 | NiP3 | -31424.0979 | -29611.9369 | -27730.0809 | -25794.22225 | -23813.51 | -21793.65 | -19738.407 | -17650.3
mp-2644 | CoSb | -15608.17555 | -14865.07575 | -14072.005 | -13229.2981 | -12335.11205 | -11385.8167 | -10376.4869 | -9302.43705
mp-2732 | Rh2P | -72586.93 | -71771.88 | -70894.52 | -69960.2 | -68971.6 | -67930.02 | -66836.02 | -65689.67
mp-27844 | NiP | -43117.093 | -41841.302 | -40503.2985 | -39112.4028 | -37673.09495 | -36187.69635 | -34657.4401 | -33082.95395
mp-2790 | Ni12P5 | -46575.12 | -45586.62 | -44507.44 | -43349.29 | -42117.69 | -40815.55 | -39444.49 | -38005.47
mp-28056 | Rh3P2 | -66875.90946 | -66301.06224 | -65659.48162 | -64956.83082 | -64196.7264 | -63381.43102 | -62512.33748 | -61590.2578
mp-30066 | Pd20Sb7 | -39609.61 | -39763.48 | -39876.43 | -39950.89 | -39988.52 | -39988.4 | -39947.35 | -39861.13
mp-30463 | Pd3Bi | -22765.84 | -23081.68 | -23356.17 | -23583.7525 | -23766.9742 | -23911.4093 | -24019.35 | -24091.01845
mp-30464 | Pd5Bi2 | -24090.66 | -24373.23 | -24614.0264 | -24806.53 | -24953.25 | -25060.46 | -25130.96 | -25165.42
mp-30655 | Ni3Ga4 | -37680.9183 | -37282 | -36819.07 | -36306.2785 | -35750.38 | -35154.39 | -34519.6652 | -33846.7826
mp-30856 | Pt3Zn | -28485.15 | -28439.64265 | -28346.54235 | -28205.27245 | -28013.75 | -27769.35 | -27470.86 | -27119.2656
mp-510437 | Pd2In3 | -43173.54544 | -42536.9514 | -41824.43792 | -41047.76942 | -40222.9554 | -39358.8286 | -38460.16186 | -37529.35902
mp-510438 | PtIn | -43231.1523 | -42722.22445 | -42140.15795 | -41494.5125 | -40797.56905 | -40056.1778 | -39274.5007 | -38455.24805
mp-542106 | Pd2Sb | -40994.9 | -41149.2471 | -41263.9202 | -41340.69 | -41380.5 | -41381.77 | -41340.64 | -41252.42
mp-568655 | Pd3In7 | -35633.40518 | -34924.478 | -34134.17784 | -33275.61509 | -32366.855 | -31417.9891 | -30434.75937 | -29420.41579
mp-569451 | Pd5Sb2 | -40342.46 | -40260.23 | -40107.9 | -39893.5755 | -39622.59 | -39296.62 | -38914.36 | -38473.05
mp-570197 | PdBi2 | -20010.19 | -20400.2 | -20748.0965 | -21034.81 | -21261.82 | -21442.2618 | -21584.22 | -21692.9166
mp-570904 | Ni2Ga | -31180.6544 | -30820.57 | -30394.46 | -29911.7065 | -29375.69 | -28787.2107 | -28146.1097 | -27451.85
mp-571060 | Pt13In9 | -40884.6717 | -40578.46 | -40204 | -39769.27 | -39284.28 | -38754.56 | -38183.43 | -37573.03
mp-621581 | Rh4P3 | -69311.61 | -68512.24 | -67650.5 | -66733.07 | -65763.77 | -64744.81 | -63677.42 | -62562.252
mp-815 | Ni3Ga | -26168.40125 | -25700.18605 | -25174.02 | -24595.76 | -23966.3403 | -23284.9643 | -22550.3 | -21760.96
mp-894 | PtZn | -49651.69975 | -49399.4111 | -49097.974 | -48745.4916 | -48338.00485 | -47870.70375 | -47341.63065 | -46753.2451
mp-971758 | Ni3Zn | -8248.0881 | -7742.169025 | -7184.375775 | -6572.56315 | -5901.898725 | -5167.1293 | -4364.77005 | -3493.914825
DFT-G | kJ/mol-atom
mp-429 | NiZn | -346.52845 | -350.0688 | -354.2165 | -358.85495 | -363.9044 | -369.3073 | -375.02 | -381.00845
mp-1187913 | Pd3Zn | -441.73262 | -445.94155 | -450.76695 | -456.08775 | -461.82207 | -467.91153 | -474.312 | -480.989
mp-1652 | PdZn | -364.81085 | -368.89635 | -373.59715 | -378.7925 | -384.40165 | -390.3654 | -396.64 | -403.19105
mp-1380 | RuZn3 | -320.2832 | -324.1572 | -328.64372 | -333.62358 | -339.01597 | -344.76272 | -350.81993 | -357.15335
Co
Sb
Ni
Ga
Pd
Pt
In
Bi
Zn
Rh
P
| MP_ID | G_pred_850K_Jmol | G_pred_900K_Jmol | G_pred_950K_Jmol | G_pred_1000K_Jmol
| mp-1008488 | -21433.492 | -22219.84 | -19703.012 | -18366.07
| mp-1069815 | -30365.582 | -28708.178 | -29392.64 | -28684.082
| mp-1095578 | -14286.117 | -13262.612 | -13937.776 | -13640.403
| mp-1103252 | -37697.516 | -38321.168 | -38135.91 | -36326.38
| mp-11397 | -26300.896 | -25664.896 | -25804.055 | -25457.072
| mp-11398 | -28661.098 | -28101.209 | -28384.865 | -27186.506
| mp-1198995 | -28528.469 | -28487.244 | -28781.863 | -27172.322
| mp-1200923 | -24013.48 | -24069.889 | -22541.64 | -23307.277
| mp-1215779 | -30942.094 | -32027.916 | -31366.535 | -30029.84
| mp-1220036 | -35278.082 | -34926.617 | -33898.223 | -33306.32
| mp-1317 | -17048.027 | -16956.035 | -14932.018 | -16501.51
| mp-1356 | -30263.49 | -30402.902 | -29589.418 | -29913.193
| mp-1357 | -32509.074 | -32982.246 | -31923.541 | -31625.682
| mp-15953 | -37629.082 | -37287.23 | -36528.06 | -34977.996
| mp-16852 | -30683.09 | -29870.934 | -30413.77 | -29297.512
| mp-1769 | -30164.645 | -30012.262 | -29818.662 | -27506.566
| mp-1941 | -36611.34 | -35684.79 | -35276.766 | -34732.523
| mp-20516 | -50032.28 | -50412.477 | -49141.008 | -49004.09
| mp-20997 | -38121.586 | -37002.996 | -36119.9 | -34033.055
| mp-21092 | -29342.637 | -28908.395 | -28190.512 | -26368.791
| mp-21167 | -33769.27 | -34258.9 | -31714.188 | -32918.273
| mp-21215 | -50782.574 | -50393.336 | -49540.04 | -49533.26
| mp-21385 | -17412.848 | -17005.19 | -16911.49 | -14453.919
| mp-21589 | -23998.027 | -23668.494 | -23668.354 | -23313.668
| mp-22075 | -31732.574 | -31324.88 | -31046.95 | -29795.541
| mp-22146 | -36469.516 | -36939.38 | -36170.707 | -35389.863
| mp-22469 | -33226.125 | -32136.025 | -31029.828 | -29181.037
| mp-22619 | -34489.902 | -34328.246 | -32504.432 | -32867.773
| mp-22646 | -45448.93 | -45051.57 | -43376.16 | -42757.957
| mp-2296 | -31847.365 | -31773.098 | -30232.406 | -30360.809
| mp-2301 | -30029.178 | -30439.441 | -27926.316 | -28265.145
| mp-2644 | -17974.662 | -17093.416 | -16885.648 | -16859.012
| mp-2732 | -31176.871 | -30633.887 | -29385.848 | -28761.59
| mp-27844 | -22990.355 | -22441.193 | -21598.242 | -21299.793
| mp-2790 | -20148.762 | -19985.402 | -19309.668 | -20379.3
| mp-28056 | -34852.55 | -34347.566 | -32921.18 | -32653.87
| mp-30066 | -35888.016 | -35223.363 | -36011.98 | -34922.18
| mp-30463 | -16201.85 | -16330.928 | -14196.526 | -12475.253
| mp-30464 | -23176.4 | -21558.207 | -20032.316 | -18334.611
| mp-30655 | -39312.383 | -39084.15 | -37582.457 | -37078.918
| mp-30856 | -44721.258 | -44278.203 | -44329.46 | -44439.168
| mp-510437 | -51064.367 | -49279.86 | -48847.445 | -47314.992
| mp-510438 | -43514.31 | -43746.33 | -43484.848 | -42606.035
| mp-542106 | -42183.867 | -40966.438 | -41011.734 | -40440.44
| mp-568655 | -41197.53 | -40856.9 | -40086.68 | -39683.418
| mp-569451 | -37470.387 | -37068.85 | -37446.418 | -36694.28
| mp-570197 | -28604.55 | -28265.5 | -26087.541 | -25792.584
| mp-570904 | -32768.96 | -32830.586 | -32386.332 | -31942.355
| mp-571060 | -36547.195 | -37152.273 | -36871.086 | -35499.46
| mp-621581 | -49011.895 | -48618.816 | -47224.977 | -46086.848
| mp-815 | -37450.242 | -37002.168 | -37139.902 | -36946.504
| mp-894 | -37577.586 | -38590.406 | -38326.863 | -37127.09
| mp-971758 | -26330.55 | -25836.154 | -25511.8 | -25432.588