## Sheet1
MP_ID | MP_ID_new | Formula | nsites | energy_per_atom_summary_eV | formation_energy_per_atom_eV | energy_above_hull_eV | GGA_task_id | GGA_total_energy_eV | GGA_energy_per_atom_eV
mp-1317 | mp-aaaaabyr | CoSb3 | 16 | -22.73618 | -0.147884075 | 0 | aaaaabyr | -80.91400673 | -5.057125
mp-2644 | mp-aaaaadxs | CoSb | 4 | -19.50915425 | -0.03888082 | 0.05970856 | aaaaadxs | -23.11087937 | -5.77772
mp-1095578 | mp-aaackirq | Ga5Ni | 12 | -11.68813 | -0.1555333 | 0.021044 | aaackirq | -43.85983641 | -3.654986
mp-21589 | mp-aaaabfyj | Ga9Ni13 | 22 | -12.13702 | -0.3757778 | 0 | aaaabfyj | -110.9952 | -5.045235905
mp-30655 | mp-aaaabtjb | Ga4Ni3 | 56 | -12.08069 | -0.4069358 | 0.009664909 | aaaabtjb | -257.7507194 | -4.602691
mp-16852 | mp-aaaaayye | Ga7Ni3 | 20 | -11.90500882 | -0.300550507 | 0.01728867 | aaaaayye | -83.60869467 | -4.180435
mp-1941 | mp-aaaaacwr | GaNi | 2 | -12.06791 | -0.35566533 | 0.0429733 | aaaaacwr | -9.53383094 | -4.76691547
mp-815 | mp-aaaaabfj | GaNi3 | 4 | -12.12595 | -0.278966825 | 0 | aaaaabfj | -21.49700038 | -5.374250095
mp-570904 | mp-aaabgmnw | GaNi2 | 6 | -12.10259148 | -0.30052139 | 0.03213897 | aaabgmnw | -31.12863641 | -5.188106
mp-11398 | mp-aaaaaqwk | Ga3Ni5 | 8 | -12.13912 | -0.3595071 | 0 | aaacjkri | -41.03066121 | -5.128833
mp-11397 | mp-aaaaaqwj | Ga3Ni2 | 5 | -12.08214 | -0.423785574 | 0 | aaaaaqwj | -22.68502618 | -4.537005236
mp-1769 | mp-aaaaacqb | SbPd | 4 | -24.76534 | -0.4319554575 | 0 | aaaaacqb | -20.38394042 | -5.095985105
mp-542106 | mp-aaabevyg | SbPd2 | 12 | -24.32072 | -0.4449815075 | 0 | aaabevyg | -63.41887132 | -5.284906
mp-1198995 | mp-aaacqfrf | Sb3Pd8 | 44 | -24.15713 | -0.4478049 | 0 | aaacqfrf | -235.1661 | -5.344683
mp-569451 | mp-aaabgkjz | Sb2Pd5 | 42 | -24.19106 | -0.4460738 | 0.001126128 | aaabgkjz | -224.023 | -5.33388
mp-1356 | mp-aaaaacae | Sb2Pd | 12 | -25.13763 | -0.3466036 | 0 | aaaaacae | -57.86732793 | -4.822277
mp-30066 | mp-aaaabsmk | Sb7Pd20 | 27 | -24.10715 | -0.4348028 | 0 | aaaabsmk | -144.4642 | -5.350526
mp-1069815 | mp-aaaciwot | In3Pt2 | 5 | -34.74120092 | -0.598959932 | 0.0003943773 | aaaciwot | -22.7237884 | -4.54475768
mp-510438 | mp-aaabdbcg | InPt | 10 | -37.60462 | -0.571470893 | 0.0201348 | aaabdbcg | -48.63405836 | -4.863405836
mp-20516 | mp-aaaabejc | InPt3 | 4 | -44.70037 | -0.4399392475 | 0 | aaaabevh | -22.36769509 | -5.591924
mp-571060 | mp-aaabgmtw | In9Pt13 | 22 | -40.19669 | -0.5354374 | 0.04912405 | aaabgmtw | -113.0466 | -5.138481
mp-22075 | mp-aaaabgrb | In7Pt3 | 20 | -31.77998 | -0.528649909 | 0.01541814 | aaaabgrb | -83.24648934 | -4.162324467
mp-30463 | mp-aaaabtbr | BiPd3 | 16 | -32.0793 | -0.2333926 | 0 | aaaabtbr | -81.89065618 | -5.118166
mp-570197 | mp-aaabglmr | Bi2Pd | 3 | -46.80477 | -0.1497659 | 0.04987297 | aaabglmr | -13.5974642 | -4.532488
mp-30464 | mp-aaaabtbs | Bi2Pd5 | 14 | -33.36625 | -0.250986445 | 0 | aaaabtbs | -71.19230969 | -5.085165
mp-1008488 | mp-aaacfjwa | BiPd | 4 | -41.03082202 | -0.2994583 | 0 | aaacfjwa | -19.41812818 | -4.854532045
mp-22146 | mp-aaaabgtu | In3Pd5 | 16 | -23.38506 | -0.5678095 | 0 | aaackyjm | -76.05061845 | -4.753164
mp-510437 | mp-aaabdbcf | In3Pd2 | 5 | -23.27621899 | -0.544883318 | 0 | aaafeppz | -20.92839155 | -4.18567831
mp-568655 | mp-aaabgjfj | In7Pd3 | 20 | -23.13753 | -0.4443792405 | 0 | aaabgjfj | -77.21601522 | -3.860800761
mp-21215 | mp-aaaabfjz | InPd | 2 | -23.31869 | -0.54916818 | 0.01175151 | aaaabfjz | -8.91022213 | -4.455111065
mp-22646 | mp-aaaabhna | InPd2 | 12 | -23.38506 | -0.551891175 | 0 | aaaabhna | -58.63596677 | -4.886331
mp-22469 | mp-aaaabhgf | InNi3 | 8 | -14.67851082 | -0.04757535 | 0.05902754 | aaaabhgf | -40.65939452 | -5.082424315
mp-21385 | mp-aaaabfqn | In3Ni2 | 5 | -18.55052 | -0.210675882 | 0 | aaaabfqn | -20.57223888 | -4.114447776
mp-20997 | mp-aaaabfbp | InNi | 2 | -17.40117203 | -0.1210183 | 0.09218754 | aaaabfbp | -8.68533377 | -4.342666885
mp-21092 | mp-aaaabffg | InNi2 | 6 | -15.55572 | -0.04171122 | 0.100426 | aaaabffg | -28.72961997 | -4.788269995
mp-1215779 | mp-aaacremt | Zn10Pd3 | 26 | -2.500054 | -0.3356629 | 0.002919713 | aaacremt | -64.91416676 | -2.496699
mp-1103252 | mp-aaackuau | ZnPd2 | 12 | -4.335367 | -0.4621975 | 0 | aaackuau | -52.04966066 | -4.337472
mp-971758 | mp-aaacdhni | ZnNi3 | 4 | -4.763512 | -0.113473455 | 0.01401181 | aaacdhni | -18.99570731 | -4.748927
mp-30856 | mp-aaaabtqu | ZnPt3 | 4 | -5.180806 | -0.3125199 | 0 | aaaabtqu | -20.71020079 | -5.17755
mp-894 | mp-aaaaabik | ZnPt | 4 | -4.230722105 | -0.56528364 | 0 | aaaaabik | -16.92330307 | -4.230826
mp-15953 | mp-aaaaaxpp | P2Rh | 12 | -14.77352 | -0.7267235 | 0 | aaaaaxpp | -80.444747 | -6.703729
mp-621581 | mp-aaabjjmz | P3Rh4 | 28 | -18.42296 | -0.7727946 | 0.02438613 | aaacpdrt | -203.6434 | -7.272978
mp-2296 | mp-aaaaadki | Ni3P | 16 | -11.66095 | -0.4241417 | 0 | aaaaadki | -98.07128544 | -6.12945534
mp-1357 | mp-aaaaacaf | P3Rh | 16 | -13.43802051 | -0.6524061 | 0 | aaaaacaf | -103.6262 | -6.476638
mp-2790 | mp-aaaaaedi | Ni12P5 | 17 | -11.57675 | -0.4713998 | 0 | aaaaaedi | -104.5357 | -6.149158
mp-21167 | mp-aaaabfid | Ni2P | 9 | -11.46233 | -0.4738252 | 0.00223426 | aaaabfid | -55.18563961 | -6.131738
mp-27844 | mp-aaaabpey | NiP | 16 | -10.94473 | -0.4528323 | 0.01609373 | aaaabpey | -96.43116611 | -6.026948
mp-1200923 | mp-aaacqinj | Ni5P2 | 42 | -11.57603 | -0.4456383 | 0.01675999 | aaacqinj | -257.4648 | -6.130115
mp-2301 | mp-aaaaadkn | NiP3 | 16 | -10.06042 | -0.313436 | 0 | aaaaadkn | -92.83990467 | -5.802494
mp-28056 | mp-aaaabpnc | P2Rh3 | 5 | -18.82053 | -0.7379605 | 0.06767505 | aaaabpnc | -36.24704447 | -7.249408894
mp-2732 | mp-aaaaaebc | PRh2 | 3 | -19.91687481 | -0.8253636 | 0 | aaaaaebc | -22.3737988 | -7.457933
mp-22619 | mp-aaaabhlz | NiP2 | 12 | -10.40321 | -0.4079187 | 0 | aaaabhlz | -70.84999736 | -5.904166
mp-1220036 | mp-aaacrkum | P7Rh12 | 19 | -19.24978 | -0.6892886 | 0.1256919 | aaacrkum | -137.8396 | -7.254715