## Results comparisons
Note: Total G take HSER as reference
Comparison1 | [18 empty] | GHSER calculations
Adaptive Learning Framework in Prediction and Validation of Gibbs Free Energy for Inorganic Crystalline Solids | [18 empty] | Formula | mp-id | GHSER_(300K) | GHSER_(400K) | GHSER_(500K) | GHSER_(600K) | GHSER_(700K) | GHSER_(800K) | GHSER_(900K) | GHSER_(1000K)
AL predicted results-Yoon |  | kJ/mol | download from attached files of literature | [15 empty] | NiZn | mp-429 | -10278.5 | -14410.95 | -19202.7 | -24540.02 | -30349.07 | -36578.78 | -43189.08 | -50144.71
Formula | mp-id | G_(300K) | G_(400K) | G_(500K) | G_(600K) | G_(700K) | G_(800K) | G_(900K) | G_(1000K) | [9 empty] | PdZn | mp-1652 | -11918.15 | -16293.3 | -21330.84 | -26910.91 | -32954.31 | -39406.55 | -46225.87 | -53376.59
NiZn | mp-429 | -21.78512 | -33.10841 | -58.92074 | -121.2542 | -120.9173 | -151.2933 | -140.9073 | -157.9267 | [9 empty] | Pd2Zn | mp-1103252 | -11727.82 | -16039.44 | -21013.09 | -26526.99 | -32499.76 | -38875.07 | -45610.67 | -52672.18
PdZn | mp-1652 | -56.44905 | -60.36075 | -106.9047 | -173.2104 | -201.3991 | -247.5879 | -255.7734 | -235.603 | [9 empty] | Pt3Zn | mp-30856 | -12489.33 | -17059.74 | -22296.92 | -28078.93 | -34325.68 | -40980.85 | -48001.4 | -55351.83
Pd2Zn | mp-1103252 | -106.0857 | -142.7065 | -253.5229 | -372.7174 | -440.3073 | -496.5901 | -566.5226 | -742.033 | [9 empty] | PtZn | mp-894 | -12489.27 | -17058.12 | -22292.63 | -28073.52 | -34323.11 | -40987.58 | -48024.76 | -55397.82
Pt3Zn | mp-30856 | -8.416943 | -34.26971 | -54.09474 | -43.00451 | -74.0828 | -130.1614 | -174.0442 | -231.9703 | [9 empty] | RuZn3 | mp-1380 | -11512.97 | -15748.48 | -20640.9 | -26077.37 | -31984.64 | -38312.48 | -45020.31 | -52070.34
PtZn | mp-894 | -6.614065 | 21.91449 | -13.3547 | -14.69605 | -44.8228 | -93.56814 | -58.77299 | -24.0638 | [9 empty] | note:calculated by pycalphad program
RuZn3 | mp-1380 | -41.95973 | -99.5747 | -145.5179 | -214.2865 | -363.7904 | -390.3977 | -465.8872 | -517.0965 | [9 empty] | Formula | MP_ID | GHSER_(300K) | GHSER_(400K) | GHSER_(500K) | GHSER_(600K) | GHSER_(700K) | GHSER_(800K) | GHSER_(900K) | GHSER_(1000K)
[19 empty] | Ni3Zn | mp-971758 | -9173.178 | -13088.99 | -17662.01 | -22778.68 | -28364.62 | -34367.67 | -40747.87 | -47472.16
[19 empty] | NiZn | mp-429 | -10278.5 | -14410.95 | -19202.7 | -24540.02 | -30349.07 | -36578.78 | -43189.08 | -50144.71
Formula | mp-id | ∆Gf_(300K) | ∆Gf_(400K) | ∆Gf_(500K) | ∆Gf_(600K) | ∆Gf_(700K) | ∆Gf_(800K) | ∆Gf_(900K) | ∆Gf_(1000K) | [9 empty] | Pd2Zn | mp-1103252 | -11727.82 | -16039.44 | -21013.09 | -26526.99 | -32499.76 | -38875.07 | -45610.67 | -52672.18
NiZn | mp-429 | -11506.62 | -18697.46 | -39718.04 | -96714.21 | -90568.26 | -114714.6 | -97718.26 | -107782 | [9 empty] | Pd3Zn | mp-1187913 | -12489.33 | -17059.74 | -22296.92 | -28078.93 | -34325.68 | -40980.85 | -48001.4 | -55351.83
PdZn | mp-1652 | -44530.9 | -44067.45 | -85573.87 | -146299.5 | -168444.7 | -208181.3 | -209547.6 | -182226.4 | [9 empty] | PdZn | mp-1652 | -11918.15 | -16293.3 | -21330.84 | -26910.91 | -32954.31 | -39406.55 | -46225.87 | -53376.59
Pd2Zn | mp-1103252 | -94357.84 | -126667 | -232509.8 | -346190.4 | -407807.5 | -457715.1 | -520911.9 | -689360.9 | [9 empty] | PdZn2 | mp-1215714 | -12108.48 | -16547.16 | -21648.58 | -27294.84 | -33408.86 | -39938.04 | -46841.08 | -54080.99
Pt3Zn | mp-30856 | 4072.384 | -17209.97 | -31797.83 | -14925.58 | -39757.13 | -89180.55 | -126042.8 | -176618.5 | [9 empty] | Pt3Zn | mp-30856 | -12489.33 | -17059.74 | -22296.92 | -28078.93 | -34325.68 | -40980.85 | -48001.4 | -55351.83
PtZn | mp-894 | 5875.201 | 38972.61 | 8937.933 | 13377.47 | -10499.69 | -52580.56 | -10748.22 | 31334.01 | [9 empty] | PtZn | mp-894 | -12489.27 | -17058.12 | -22292.63 | -28073.52 | -34323.11 | -40987.58 | -48024.76 | -55397.82
RuZn3 | mp-1380 | -30446.76 | -83826.22 | -124877 | -188209.1 | -331805.7 | -352085.2 | -420866.9 | -465026.1 | [9 empty] | RuZn3 | mp-1380 | -11512.97 | -15748.48 | -20640.9 | -26077.37 | -31984.64 | -38312.48 | -45020.31 | -52070.34
unit: J/mol | [18 empty] | Pd3Zn10 | mp-1215779 | -12225.61 | -16703.38 | -21844.12 | -27531.1 | -33688.59 | -40265.11 | -47219.66 | -54514.47
[19 empty] | BaIn2Rh | mp-11078 | -14108.51 | -19253.28 | -25170.95 | -31753.82 | -38916.16 | -46591.46 | -54727.51 | -63282.55
[19 empty] | MgGaRh2 | mp-865125 | -9578.388 | -13168.76 | -17419.33 | -22217.17 | -27486.41 | -33173.14 | -39237.5 | -45649.19
[19 empty] | MgInRh2 | mp-977438 | -9578.388 | -13168.76 | -17419.33 | -22217.17 | -27486.41 | -33173.14 | -39237.5 | -45649.19
Comparison2 | [18 empty] | CeAl4Si2Rh |  | -15151.61 | -20615.58 | -26766.48 | -33489.89 | -40710 | -48373.04 | -56439.08 | -64877.35
Physical descriptor for the Gibbs energy of inorganic crystalline solids and temperaturedependent materials chemistry | [18 empty] | note:calculated by pycalphad program
SISSO-learned descriptors ML model
literature result: Gδ_sisso(eV/atom)=(-2.48*10^4*ln(V)-8.94*10^(-5)*m*V^(-1))*T+0.181*ln(T)-0.882 | [6 empty] | G=Gδ+∆Hf
V-calculated atomic volume from MP(A3/atom)
m-reduced atomic mass bewteen different atoms(amu)
T-temperature(K) |  | reduced m= | m1*m2/(m1+m2)
G eV/atom
Formula | MP_ID | N in primitive cell | V per atom | m0 | m1 | m2 | reduced m | formation energy eV/atom | 300 | 400 | 500 | 600 | 700 | 800 | 900 | 1000
Ni3Zn | mp-971758 | 4 | 11.01 |  | 58.6934 | 65.38 | 30.92826 | -0.113473455 | -0.2169001 | -0.2494334 | -0.2936481 | -0.3452517 | -0.4019542 | -0.4623887 | -0.5256737 | -0.5912072
NiZn | mp-429 | 2 | 11.57 |  | 58.6934 | 65.38 | 30.92826 | -0.254970535 | -0.3584417 | -0.3909899 | -0.4352195 | -0.4868379 | -0.5435552 | -0.6040046 | -0.6673045 | -0.7328528
Pd2Zn | mp-1103252 | 12 | 14.415 |  | 106.42 | 65.38 | 40.49907 | -0.317801142 | -0.4412868 | -0.4805064 | -0.5314075 | -0.5896974 | -0.6530862 | -0.7202071 | -0.7901785 | -0.8623983
Pd3Zn | mp-1187913 | 4 | 14.5675 |  | 106.42 | 65.38 | 40.49907 | -0.462197474 | -0.5856773 | -0.6248949 | -0.6757941 | -0.734082 | -0.7974689 | -0.8645878 | -0.9345572 | -1.006775
PdZn | mp-1652 | 2 | 13.995 |  | 106.42 | 65.38 | 40.49907 | -0.57628069 | -0.6998277 | -0.7390678 | -0.7899894 | -0.8482997 | -0.911709 | -0.9788504 | -1.048842 | -1.121082
PdZn2 | mp-1215714 | 48 | 14.04125 |  | 106.42 | 65.38 | 40.49907 | -0.437536906 | -0.5610737 | -0.6003105 | -0.6512286 | -0.7095356 | -0.7729415 | -0.8400794 | -0.9100679 | -0.9823048
Pt3Zn | mp-30856 | 4 | 14.8125 |  | 195.084 | 65.38 | 48.96873 | -0.312519875 | -0.4513427 | -0.4956748 | -0.5516883 | -0.6150906 | -0.6835918 | -0.7558251 | -0.8309088 | -0.9082411
PtZn | mp-894 | 2 | 14.2 |  | 195.084 | 65.38 | 48.96873 | -0.56528364 | -0.704789 | -0.7493486 | -0.8055896 | -0.8692194 | -0.9379482 | -1.010409 | -1.08572 | -1.16328
RuZn3 | mp-1380 | 16 | 13.5 |  | 101.07 | 65.38 | 39.69935 | -0.151519833 | -0.2736447 | -0.3124107 | -0.3628582 | -0.4206945 | -0.4836298 | -0.5502971 | -0.6198148 | -0.6915811
Pd3Zn10 | mp-1215779 | 52 | 14.22962 |  | 106.42 | 65.38 | 40.49907 | -0.336 | -0.4595043 | -0.4987301 | -0.5496374 | -0.6079335 | -0.6713286 | -0.7384557 | -0.8084333 | -0.8806593
BaIn2Rh | mp-11078 | 16 | 26.711875 | 137.327 | 114.818 | 102.90549 | 58.54231 | -0.458 | -0.6108067 | -0.6598 | -0.7204748 | -0.7885384 | -0.8617009 | -0.9385955 | -1.018341 | -1.100334
MgGaRh2 | mp-865125 | 16 | 13.88375 | 24.305 | 69.723 | 102.90549 | 26.41543 | -0.683 | -0.779369 | -0.8095498 | -0.851412 | -0.900663 | -0.9550129 | -1.013095 | -1.074027 | -1.137208
MgInRh2 | mp-977438 | 16 | 15.658125 | 24.305 | 114.818 | 102.90549 | 31.32935 | -0.527 | -0.6349515 | -0.668993 | -0.7147161 | -0.7678279 | -0.8260387 | -0.8879815 | -0.9527748 | -1.019817
CeAl4Si2Rh | mp-1078224 | 8 | 17.81375 | 140.116 | 26.9815384 | 28.085 | 54.18418 | -0.617 | -0.7624637 | -0.8090094 | -0.8672365 | -0.9328524 | -1.003567 | -1.078014 | -1.155312 | -1.234857
[5 empty] | m3= | 102.90549
G J/mol
Formula | MP_ID | N in primitive cell | V per atom | m0 | m1 | m2 | reduced m | formation energy eV/atom | 300 | 400 | 500 | 600 | 700 | 800 | 900 | 1000
Ni3Zn | mp-971758 | 4 | 11.01 |  | 58.6934 | 65.38 | 30.92826 | -0.113473455 | -20927.68 | -24066.66 | -28332.74 | -33311.72 | -38782.68 | -44613.73 | -50719.81 | -57042.83
NiZn | mp-429 | 2 | 11.57 |  | 58.6934 | 65.38 | 30.92826 | -0.254970535 | -34584.37 | -37724.79 | -41992.3 | -46972.71 | -52445.1 | -58277.59 | -64385.1 | -70709.55
Pd2Zn | mp-1103252 | 12 | 14.415 |  | 106.42 | 65.38 | 40.49907 | -0.317801142 | -42577.7 | -46361.82 | -51273.03 | -56897.15 | -63013.24 | -69489.42 | -76240.63 | -83208.79
Pd3Zn | mp-1187913 | 4 | 14.5675 |  | 106.42 | 65.38 | 40.49907 | -0.462197474 | -56509.26 | -60293.2 | -65204.22 | -70828.15 | -76944.05 | -83420.04 | -90171.07 | -97139.03
PdZn | mp-1652 | 2 | 13.995 |  | 106.42 | 65.38 | 40.49907 | -0.57628069 | -67523.11 | -71309.2 | -76222.39 | -81848.48 | -87966.55 | -94444.7 | -101197.9 | -108168
PdZn2 | mp-1215714 | 48 | 14.04125 |  | 106.42 | 65.38 | 40.49907 | -0.437536906 | -54135.39 | -57921.15 | -62834.01 | -68459.78 | -74577.51 | -81055.34 | -87808.2 | -94778
Pt3Zn | mp-30856 | 4 | 14.8125 |  | 195.084 | 65.38 | 48.96873 | -0.312519875 | -43547.95 | -47825.34 | -53229.83 | -59347.22 | -65956.58 | -72926.03 | -80170.52 | -87631.94
PtZn | mp-894 | 2 | 14.2 |  | 195.084 | 65.38 | 48.96873 | -0.56528364 | -68001.81 | -72301.15 | -77727.58 | -83866.93 | -90498.24 | -97489.65 | -104756.1 | -112239.5
RuZn3 | mp-1380 | 16 | 13.5 |  | 101.07 | 65.38 | 39.69935 | -0.151519833 | -26402.7 | -30143.05 | -35010.5 | -40590.85 | -46663.18 | -53095.6 | -59803.04 | -66727.43
Pd3Zn10 | mp-1215779 | 52 | 14.22962 |  | 106.42 | 65.38 | 40.49907 | -0.336 | -44335.42 | -48120.14 | -53031.95 | -58656.67 | -64773.36 | -71250.14 | -78001.95 | -84970.71
BaIn2Rh | mp-11078 | 16 | 26.711875 | 137.327 | 114.818 | 102.90549 | 58.54231 | -0.458 | -58933.89 | -63661.02 | -69515.25 | -76082.39 | -83141.5 | -90560.7 | -98254.93 | -106166.1
MgGaRh2 | mp-865125 | 16 | 13.88375 | 24.305 | 69.723 | 102.90549 | 26.41543 | -0.683 | -75197.68 | -78109.68 | -82148.77 | -86900.77 | -92144.74 | -97748.8 | -103627.9 | -109723.9 |  |  | T/K | 300 | 400 | 500 | 600 | 700 | 800 | 900 | 1000
MgInRh2 | mp-977438 | 16 | 15.658125 | 24.305 | 114.818 | 102.90549 | 31.32935 | -0.527 | -61263.5 | -64548.02 | -68959.62 | -74084.13 | -79700.62 | -85677.19 | -91928.8 | -98397.35 |  |  | G_abs_Ni | -530817.1 | -534516.3 | -538870.5 | -543766.6 | -549129.4 | -554905.8 | -561055.9 | -567548.8
CeAl4Si2Rh | mp-1078224 | 8 | 17.81375 | 140.116 | 26.9815384 | 28.085 | 54.18418 | -0.617 | -73566.57 | -78057.54 | -83675.6 | -90006.58 | -96829.52 | -104012.6 | -111470.6 | -119145.6 |  |  | G_abs_Pd | -509574.9 | -513759.4 | -518605.3 | -523986.9 | -529818.4 | -536039.8 | -542608 | -549491.1
[5 empty] | m3= | 102.90549 | [12 empty] | G_abs_Pt | -593760.5 | -598332.4 | -603572.3 | -609355.4 | -615599.3 | -622245.2 | -629249.1 | -636576.9
[19 empty] | G_abs_Ru | -896897 | -900142 | -904024 | -908434 | -913298 | -918560 | -924180 | -930125
[19 empty] | G_abs_Zn | -113728.4 | -118294.1 | -123523.3 | -129301.9 | -135557.2 | -142240.2 | -149310.7 | -156729
[9 empty] | ∆Gf J/mol | [11 empty] | G_abs J/mol
Formula | MP_ID | N in primitive cell | V per atom | m0 | m1 | m2 | reduced m | formation energy eV/atom | 300 | 400 | 500 | 600 | 700 | 800 | 900 | 1000 |  |  | Formula | MP_ID | 300 | 400 | 500 | 600 | 700 | 800 | 900 | 1000
Ni3Zn | mp-971758 | 4 | 11.01 |  | 58.6934 | 65.38 | 30.92826 | -0.113473455 | -11754.5 | -10977.67 | -10670.73 | -10533.04 | -10418.06 | -10246.06 | -9971.932 | -9570.664 |  |  | Ni3Zn | mp-971758 | -438299.4 | -441438.4 | -445704.4 | -450683.5 | -456154.4 | -461985.5 | -468091.5 | -474414.5
NiZn | mp-429 | 2 | 11.57 |  | 58.6934 | 65.38 | 30.92826 | -0.254970535 | -24305.87 | -23313.83 | -22789.6 | -22432.69 | -22096.03 | -21698.8 | -21196.02 | -20564.84 |  |  | NiZn | mp-429 | -346578.6 | -349719 | -353986.5 | -358966.9 | -364439.3 | -370271.8 | -376379.3 | -382703.7
Pd2Zn | mp-1103252 | 12 | 14.415 |  | 106.42 | 65.38 | 40.49907 | -0.317801142 | -30849.88 | -30322.38 | -30259.94 | -30370.16 | -30513.48 | -30614.36 | -30629.96 | -30536.6 |  |  | Pd2Zn | mp-1103252 | -408476 | -412260 | -417171.2 | -422795.4 | -428911.5 | -435387.6 | -442138.9 | -449107
Pd3Zn | mp-1187913 | 4 | 14.5675 |  | 106.42 | 65.38 | 40.49907 | -0.462197474 | -44019.94 | -43233.45 | -42907.3 | -42749.21 | -42618.37 | -42439.19 | -42169.67 | -41787.2 |  |  | Pd3Zn | mp-1187913 | -454633.2 | -458126.5 | -462742.1 | -468064.9 | -473871.5 | -480029.1 | -486453.3 | -493087.8
PdZn | mp-1652 | 2 | 13.995 |  | 106.42 | 65.38 | 40.49907 | -0.57628069 | -55604.96 | -55015.9 | -54891.55 | -54937.57 | -55012.23 | -55038.15 | -54972.01 | -54791.43 |  |  | PdZn | mp-1652 | -367256.6 | -371042.7 | -375955.8 | -381582 | -387700 | -394178.1 | -400931.4 | -407901.5
PdZn2 | mp-1215714 | 48 | 14.04125 |  | 106.42 | 65.38 | 40.49907 | -0.437536906 | -42026.91 | -41373.99 | -41185.43 | -41164.94 | -41168.65 | -41117.3 | -40967.12 | -40697.01 |  |  | PdZn2 | mp-1215714 | -287704.1 | -291489.9 | -296402.7 | -302028.5 | -308146.2 | -314624 | -321376.9 | -328346.7
Pt3Zn | mp-30856 | 4 | 14.8125 |  | 195.084 | 65.38 | 48.96873 | -0.312519875 | -31058.63 | -30765.6 | -30932.91 | -31268.28 | -31630.9 | -31945.18 | -32169.11 | -32280.11 |  |  | Pt3Zn | mp-30856 | -504811.1 | -509088.4 | -514493 | -520610.3 | -527219.7 | -534189.1 | -541433.6 | -548895
PtZn | mp-894 | 2 | 14.2 |  | 195.084 | 65.38 | 48.96873 | -0.56528364 | -55512.54 | -55243.03 | -55434.95 | -55793.41 | -56175.13 | -56502.07 | -56731.32 | -56841.64 |  |  | PtZn | mp-894 | -409257 | -413556.3 | -418982.7 | -425122.1 | -431753.4 | -438744.8 | -446011.2 | -453494.6
RuZn3 | mp-1380 | 16 | 13.5 |  | 101.07 | 65.38 | 39.69935 | -0.151519833 | -14889.73 | -14394.57 | -14369.6 | -14513.48 | -14678.54 | -14783.12 | -14782.73 | -14657.09 |  |  | RuZn3 | mp-1380 | -324410.3 | -328150.6 | -333018.1 | -338598.4 | -344670.9 | -351103.3 | -357810.8 | -364735.1
Pd3Zn10 | mp-1215779 | 52 | 14.22962 |  | 106.42 | 65.38 | 40.49907 | -0.336 | -32109.81 | -31416.76 | -31187.83 | -31125.57 | -31084.77 | -30985.03 | -30782.29 | -30456.24 |  |  | Pd3Zn10 | mp-1215779 | -237187.4 | -240972.1 | -245883.9 | -251508.6 | -257625.3 | -264102.1 | -270853.9 | -277822.6
BaIn2Rh | mp-11078 | 16 | 26.711875 | 137.327 | 114.818 | 102.90549 | 58.54231 | -0.458 | -44825.38 | -44407.74 | -44344.3 | -44328.57 | -44225.34 | -43969.23 | -43527.42 | -42883.55
MgGaRh2 | mp-865125 | 16 | 13.88375 | 24.305 | 69.723 | 102.90549 | 26.41543 | -0.683 | -65619.29 | -64940.91 | -64729.44 | -64683.59 | -64658.33 | -64575.67 | -64390.39 | -64074.74
MgInRh2 | mp-977438 | 16 | 15.658125 | 24.305 | 114.818 | 102.90549 | 31.32935 | -0.527 | -51685.12 | -51379.25 | -51540.29 | -51866.96 | -52214.21 | -52504.06 | -52691.3 | -52748.16
CeAl4Si2Rh | mp-1078224 | [7 empty] | -58414.96 | -57441.96 | -56909.12 | -56516.68 | -56119.52 | -55639.52 | -55031.55 | -54268.28 |  |  | CeAl4Si2Rh | mp-1078224 | -524654.1 | -527208.7 | -530839.1 | -535141.4 | -539899.2 | -544983.6 | -550313.6 | -555836
DFT calculation results
Pd3Zn10 | kJ/mol-formula | -232.0685 | -236.4209 | -241.39 | -246.8545 | -252.7328 | -258.9663 | -265.5107 | -272.3317
Total Gibbs energy calculated via DFT(J/mol-atom) | [10 empty] | Formation Gibbs energy calculated via DFT(J/mol-atom)
Formula | MP_ID | 300K | 400K | 500K | 600K | 700K | 800K | 900K | 1000K |  | Formula | MP_ID | 300K | 400K | 500K | 600K | 700K | 800K | 900K | 1000K
Ni3Zn | mp-971758 | -437851.4 | -441261.125 | -445276.15 | -449780.8 | -454695.875 | -459963.925 | -465541.55 | -471394.75 |  | Ni3Zn | mp-971758 | -11306.475 | -10800.375 | -10242.45 | -9630.375 | -8959.525 | -8224.525 | -7421.95 | -6550.9
NiZn | mp-429 | -346528.45 | -350068.8 | -354216.5 | -358854.95 | -363904.4 | -369307.3 | -375020 | -381008.45 |  | NiZn | mp-429 | -24255.7 | -23663.6 | -23019.6 | -22320.7 | -21561.1 | -20734.3 | -19836.7 | -18869.55
Pd3Zn | mp-1187913 | -441732.625 | -445941.55 | -450766.95 | -456087.75 | -461822.075 | -467911.525 | -474312 | -480989 |  | Pd3Zn | mp-1187913 | -31119.35 | -31048.475 | -30932.15 | -30772.1 | -30568.975 | -30321.625 | -30028.325 | -29688.425
Pd2Zn | mp-1103252 | -420260.8 | -424378.2 | -429110.7 | -434337.7 | -439978 | -445973.1 | -452279 | -458861.3 |  | Pd2Zn | mp-1103252 | -42634.73 | -42440.6 | -42199.37 | -41912.43 | -41580 | -41199.83 | -40770.1 | -40290.93
PdZn | mp-1652 | -364810.85 | -368896.35 | -373597.15 | -378792.5 | -384401.65 | -390365.4 | -396640 | -403191.05 |  | PdZn | mp-1652 | -53159.2 | -52869.6 | -52532.85 | -52148.1 | -51713.85 | -51225.4 | -50680.65 | -50081
PdZn2 | mp-1215714 | -285649.1 | -289873 | -294713.4 | -300049 | -305798.4 | -311902.9 | -318318.3 | -325010.3 |  | PdZn2 | mp-1215714 | -39971.87 | -39757.1 | -39496.07 | -39185.43 | -38820.83 | -38396.17 | -37908.53 | -37360.57
Pt3Zn | mp-30856 | -504120.45 | -508645.375 | -513789.45 | -519430.225 | -525485.425 | -531896.225 | -538618.275 | -545617.1 |  | Pt3Zn | mp-30856 | -30367.975 | -30322.55 | -30229.4 | -30088.2 | -29896.65 | -29652.275 | -29353.775 | -29002.175
PtZn | mp-894 | -405544.8 | -409861.4 | -414794.45 | -420222.85 | -426065 | -432262.15 | -438770.25 | -445554.95 |  | PtZn | mp-894 | -51800.35 | -51548.15 | -51246.65 | -50894.2 | -50486.75 | -50019.45 | -49490.35 | -48902
RuZn3 | mp-1380 | -320283.2 | -324157.2 | -328643.725 | -333623.575 | -339015.975 | -344762.725 | -350819.925 | -357153.35 |  | RuZn3 | mp-1380 | -10762.65 | -10401.125 | -9995.25 | -9538.65 | -9023.575 | -8442.575 | -7791.9 | -7075.35
Pd3Zn10 | mp-1215779 | -232068.5 | -236420.9 | -241390 | -246854.5 | -252732.8 | -258966.3 | -265510.7 | -272331.7
Total Gibbs energy of pure metals(ref: HSER)
T/K | 300 | 400 | 500 | 600 | 700 | 800 | 900 | 1000
G_abs_Ni | -530817.1 | -534516.3 | -538870.5 | -543766.6 | -549129.4 | -554905.8 | -561055.9 | -567548.8
G_abs_Pd | -509574.9 | -513759.4 | -518605.3 | -523986.9 | -529818.4 | -536039.8 | -542608 | -549491.1
G_abs_Pt | -593760.5 | -598332.4 | -603572.3 | -609355.4 | -615599.3 | -622245.2 | -629249.1 | -636576.9
G_abs_Ru | -896897 | -900142 | -904024 | -908434 | -913298 | -918560 | -924180 | -930125
G_abs_Zn | -113728.4 | -118294.1 | -123523.3 | -129301.9 | -135557.2 | -142240.2 | -149310.7 | -156729
C+PLMF_100D&MP Total Gibbs energy predicted via ML(J/mol-atom) | [10 empty] | C+PLMF_100D&MP Formation Gibbs energy predicted via ML(J/mol-atom)
Formula | MP_ID | 300 | 400 | 500 | 600 | 700 | 800 | 900 | 1000 |  | Formula | MP_ID | 300 | 400 | 500 | 600 | 700 | 800 | 900 | 1000
Ni3Zn | mp-971758 | -441087.459 | -445254.275 | -450099.377 | -453930.855 | -461212.914 | -465953.622 | -471788.911 | -477647.688 |  | Ni3Zn | mp-971758 | -14542.534 | -14793.525 | -15065.677 | -13780.43 | -15476.564 | -14214.222 | -13669.311 | -12803.838
NiZn | mp-429 | -345163.904 | -349157.657 | -353824.826 | -358482.074 | -364835.179 | -369950.746 | -376125.179 | -382252.652 |  | NiZn | mp-429 | -22891.154 | -22752.457 | -22627.926 | -21947.824 | -22491.879 | -21377.746 | -20941.879 | -20113.752
Pd2Zn | mp-1103252 | -412643.1 | -416752.9 | -419664.991 | -425587.9 | -430261.61 | -435542.7 | -441680.7 | -447342.521 |  | Pd2Zn | mp-1103252 | -35017.043 | -34815.254 | -32753.691 | -33162.676 | -31863.61 | -30769.465 | -30171.8 | -28772.121
Pd3Zn | mp-1187913 | -450417.585 | -453421.385 | -458313.663 | -462103.814 | -467705.002 | -474077.642 | -479363.921 | -484941.231 |  | Pd3Zn | mp-1187913 | -39804.31 | -38528.31 | -38478.863 | -36788.164 | -36451.902 | -36487.742 | -35080.246 | -33640.656
PdZn | mp-1652 | -359714.068 | -361587.773 | -366718.187 | -370851.85 | -377332.37 | -383816.79 | -390439.31 | -396949.714 |  | PdZn | mp-1652 | -48062.418 | -45561.023 | -45653.887 | -44207.45 | -44644.57 | -44676.79 | -44479.96 | -43839.664
PdZn2 | mp-1215714 | -287743.2 | -290157.4 | -294954.823 | -299256.2 | -304925.784 | -310894.7 | -315864.105 | -322085.67 |  | PdZn2 | mp-1215714 | -42066.008 | -40041.508 | -39737.523 | -38392.586 | -37948.184 | -37387.98 | -35454.305 | -34435.97
Pt3Zn | mp-30856 | -501710.807 | -507555.751 | -512527.437 | -518244.716 | -525747.963 | -532555.456 | -538394.348 | -544952.296 |  | Pt3Zn | mp-30856 | -27958.332 | -29232.926 | -28967.387 | -28902.691 | -30159.188 | -30311.506 | -29129.848 | -28337.371
PtZn | mp-894 | -398730.3 | -404351.516 | -411016.394 | -415684.447 | -423046.914 | -431571.294 | -438576.658 | -447063.966 |  | PtZn | mp-894 | -44985.85 | -46038.266 | -47468.594 | -46355.797 | -47468.664 | -49328.594 | -49296.758 | -50411.016
RuZn3 | mp-1380 | -329709.507 | -335456.093 | -342693.588 | -346660.861 | -353934.267 | -360153.002 | -367605.515 | -374415.404 |  | RuZn3 | mp-1380 | -20188.957 | -21700.018 | -24045.113 | -22575.936 | -23941.867 | -23832.852 | -24577.49 | -24337.404
C+new_PLMF_100D&MP Formation Gibbs energy predicted via ML(J/mol-atom)
[11 empty] | Formula | MP_ID | 300 K | 400 K | 500 K | 600 K | 700 K | 800 K | 900 K | 1000 K
[11 empty] | Ni3Zn | mp-971758 | -15977.8 | -13956.5 | -12642.2 | -12461.5 | -12014.3 | -11355.2 | -10165.6 | -7943.11
[11 empty] | NiZn | mp-429 | -22430 | -22313.2 | -22352.9 | -20139.7 | -20039.3 | -18905.5 | -17492.4 | -15340.3
[11 empty] | Pd2Zn | mp-1103252 | -35861.5 | -32524 | -31414.2 | -33477.3 | -31688.2 | -30240.1 | -30818 | -29418.5
[11 empty] | Pd3Zn | mp-1187913 | -38429.2 | -39091.2 | -38484.3 | -38744.1 | -37463.1 | -35948.9 | -35334.3 | -35094.2
[11 empty] | PdZn | mp-1652 | -46619.9 | -44265.7 | -43876.3 | -46254.9 | -44248.2 | -42882.8 | -43837.1 | -44206.8
[11 empty] | PdZn2 | mp-1215714 | -40251.7 | -37673.2 | -36795 | -37718.8 | -36053.8 | -34761 | -34912 | -33329.9
[11 empty] | Pt3Zn | mp-30856 | -30726.4 | -29796.6 | -29431.9 | -25965.8 | -26851 | -27247.7 | -25494.9 | -26229.2
[11 empty] | PtZn | mp-894 | -47233.5 | -44393.1 | -44628.1 | -44575.9 | -44423.5 | -44530.3 | -43713.9 | -45406.5
[11 empty] | RuZn3 | mp-1380 | -25703.8 | -25376.5 | -23959.6 | -23839.5 | -23831.6 | -23870.9 | -22188.7 | -21640.3
C+new_PLMF_150D&NN24 Total Gibbs energy predicted via ML(J/mol-atom) | [10 empty] | C+new_PLMF_150D&NN24 Formation Gibbs energy predicted via ML(J/mol-atom)
Formula | MP_ID | 300 K | 400 K | 500 K | 600 K | 700 K | 800 K | 900 K | 1000 K |  | Formula | MP_ID | 300 K | 400 K | 500 K | 600 K | 700 K | 800 K | 900 K | 1000 K
Ni3Zn | mp-971758 | -441092.052 | -443439.914 | -446865.672 | -452189.45 | -457806.835 | -464110.308 | -470863.455 | -474598.348 |  | Ni3Zn | mp-971758 | -14547.127 | -12979.164 | -11831.972 | -12039.025 | -12070.485 | -12370.908 | -12743.855 | -9754.498
NiZn | mp-429 | -344775.889 | -347694.641 | -350290.17 | -356431.723 | -361880.257 | -368068.098 | -374978.413 | -381180.427 |  | NiZn | mp-429 | -22503.139 | -21289.441 | -19093.27 | -19897.473 | -19536.957 | -19495.098 | -19795.113 | -19041.527
Pd2Zn | mp-1103252 | -417287 | -420825.1 | -425650.636 | -430463.1 | -435990.688 | -442110.2 | -448406.67 | -453741.455 |  | Pd2Zn | mp-1103252 | -39660.914 | -38887.5 | -38739.336 | -38037.914 | -37592.688 | -37336.902 | -36897.77 | -35171.055
Pd3Zn | mp-1187913 | -444688.439 | -448645.872 | -452919.37 | -457299.88 | -463386.682 | -469845.795 | -475532.07 | -482027.555 |  | Pd3Zn | mp-1187913 | -34075.164 | -33752.797 | -33084.57 | -31984.23 | -32133.582 | -32255.895 | -31248.395 | -30726.98
PdZn | mp-1652 | -354491.05 | -357838.555 | -362180.702 | -367802.552 | -373689.136 | -379565.164 | -386264.59 | -393088.495 |  | PdZn | mp-1652 | -42839.4 | -41811.805 | -41116.402 | -41158.152 | -41001.336 | -40425.164 | -40305.24 | -39978.445
PdZn2 | mp-1215714 | -288628.2 | -291864.5 | -297133.757 | -300959.3 | -306081.03 | -312509.4 | -319281.187 | -325064.036 |  | PdZn2 | mp-1215714 | -42950.977 | -41748.664 | -41916.457 | -40095.758 | -39103.43 | -39002.695 | -38871.387 | -37414.336
Pt3Zn | mp-30856 | -503333.506 | -507164.862 | -511106.85 | -515711.029 | -522500.318 | -529392.204 | -535708.1 | -543044.571 |  | Pt3Zn | mp-30856 | -29581.031 | -28842.037 | -27546.8 | -26369.004 | -26911.543 | -27148.254 | -26443.6 | -26429.646
PtZn | mp-894 | -391754.845 | -396793.66 | -401998.95 | -407529.767 | -413326.043 | -421351.235 | -431129.86 | -437346.41 |  | PtZn | mp-894 | -38010.395 | -38480.41 | -38451.15 | -38201.117 | -37747.793 | -39108.535 | -41849.96 | -40693.46
RuZn3 | mp-1380 | -331126.366 | -335237.513 | -341503.311 | -344758.353 | -351345.31 | -357995.394 | -363957.765 | -371435.979 |  | RuZn3 | mp-1380 | -21605.816 | -21481.438 | -22854.836 | -20673.428 | -21352.91 | -21675.244 | -20929.74 | -21357.979
C+PLMF_100D&EE Formation Gibbs energy predicted via ML(J/mol-atom) | [10 empty] | C+PLMF_100D&EE Total Gibbs energy predicted via ML(J/mol-atom)
Formula | MP_ID | 300 | 400 | 500 | 600 | 700 | 800 | 900 | 1000 |  | Formula | MP_ID | 300 | 400 | 500 | 600 | 700 | 800 | 900 | 1000
Ni3Zn | mp-971758 | -14869.07 | -13000.64 | -11967.26 | -11977.43 | -11782.57 | -10839.83 | -12381.12 | -8872.93 |  | Ni3Zn | mp-971758 | -441413.995 | -443461.39 | -447000.96 | -452127.855 | -457518.92 | -462579.23 | -470500.72 | -473716.78
NiZn | mp-429 | -24812.6 | -22815.16 | -22610.75 | -22178.63 | -20314.05 | -19350.55 | -19309.65 | -17872.39 |  | NiZn | mp-429 | -347085.35 | -349220.36 | -353807.65 | -358712.88 | -362657.35 | -367923.55 | -374492.95 | -380011.29
Pd2Zn | mp-1103252 | -44178.13 | -44676.4 | -43649.27 | -42187.88 | -41685.63 | -41121.29 | -40132 | -40009.11 |  | Pd2Zn | mp-1103252 | -421804.2 | -426614 | -430560.57 | -434613.1 | -440083.63 | -445894.6 | -451640.9 | -458579.51
Pd3Zn | mp-1187913 | -30255.45 | -30466.37 | -29166.42 | -29103.33 | -28481.08 | -29105.59 | -27910.79 | -27543.15 |  | Pd3Zn | mp-1187913 | -440868.725 | -445359.445 | -449001.22 | -454418.98 | -459734.18 | -466695.49 | -472194.465 | -478843.725
PdZn | mp-1652 | -47002.07 | -46897.5 | -47795.37 | -45329.74 | -44318.71 | -45225.91 | -43506.93 | -45194.57 |  | PdZn | mp-1652 | -358653.72 | -362924.25 | -368859.67 | -371974.14 | -377006.51 | -384365.91 | -389466.28 | -398304.62
PdZn2 | mp-1215714 | -40477.13 | -40010.47 | -39950.08 | -37948.52 | -38051.13 | -38294.22 | -36403.22 | -37266.35 |  | PdZn2 | mp-1215714 | -286154.4 | -290126.3 | -295167.38 | -298812.1 | -305028.73 | -311801 | -316813.02 | -324916.05
Pt3Zn | mp-30856 | -33057.71 | -31744.11 | -32623.06 | -29989.71 | -28990.37 | -28227.93 | -28594.03 | -29310.86 |  | Pt3Zn | mp-30856 | -506810.185 | -510066.935 | -516183.11 | -519331.735 | -524579.145 | -530471.88 | -537858.53 | -545925.785
PtZn | mp-894 | -50354.28 | -49209.22 | -49944.63 | -48685.13 | -47086.23 | -48963.97 | -50202.07 | -50650.16 |  | PtZn | mp-894 | -404098.73 | -407522.47 | -413492.43 | -418013.78 | -422664.48 | -431206.67 | -439481.97 | -447303.11
RuZn3 | mp-1380 | -22334.98 | -22849.93 | -23590.13 | -23682.15 | -22213.23 | -23247.01 | -23306.4 | -25373.23 |  | RuZn3 | mp-1380 | -331855.53 | -336606.005 | -342238.605 | -347767.075 | -352205.63 | -359567.16 | -366334.425 | -375451.23
Pd3Zn10 | mp-1215779 | -27388.83 | -27523.08 | -27108.26 | -25202.29 | -25089.55 | -25531.68 | -24105.32 | -23924.78 |  | Pd3Zn10 | mp-1215779 | -232466.4 | -237078.4 | -241804.3 | -245585.3 | -251630.1 | -258648.7 | -264176.9 | -271291.2
Total Gibbs energy of pure metals(ref: HSER)
T/K | 300 | 400 | 500 | 600 | 700 | 800 | 900 | 1000
G_abs_Ni | -530817.1 | -534516.3 | -538870.5 | -543766.6 | -549129.4 | -554905.8 | -561055.9 | -567548.8
G_abs_Pd | -509574.9 | -513759.4 | -518605.3 | -523986.9 | -529818.4 | -536039.8 | -542608 | -549491.1
G_abs_Pt | -593760.5 | -598332.4 | -603572.3 | -609355.4 | -615599.3 | -622245.2 | -629249.1 | -636576.9
G_abs_Ru | -896897 | -900142 | -904024 | -908434 | -913298 | -918560 | -924180 | -930125
G_abs_Zn | -113728.4 | -118294.1 | -123523.3 | -129301.9 | -135557.2 | -142240.2 | -149310.7 | -156729
C+PLMF_100D&EE Formation Gibbs energy predicted via ML(J/mol-atom)
MP_ID | Formula | 300 K | 400 K | 500 K | 600 K | 700 K | 800 K | 900 K | 1000 K
mp-1078224 | CeAl4Si2Rh | -63661.63 | -64179.73 | -64058.5 | -61952.26 | -61885.49 | -61371.16 | -60442.32 | -60922.09
mp-1078231 | Sr(GaRh)2 | -63309.65 | -62941.56 | -63221.48 | -60385.73 | -60415.63 | -60381.21 | -58584.27 | -59692.6
mp-10924 | Mg(Co3P2)2 | -47230.02 | -46368.41 | -47098.65 | -44320.7 | -44883.31 | -44362.84 | -44761.94 | -42540.03
mp-11078 | BaIn2Rh | -51712.72 | -52347.63 | -53188.7 | -53172.96 | -52171.58 | -51389.76 | -50232.88 | -51558.92
mp-11115 | RbCuPdSe5 | -54814.93 | -54980.34 | -54995.07 | -53289.09 | -53202.41 | -54667.18 | -54936.94 | -54415.9
mp-1213919 | CeMgIn3Rh | -46923.47 | -48895.67 | -46611.21 | -46751 | -47923.12 | -45672.93 | -45954.4 | -44232.34
mp-607230 | Ca3Ga3Rh2 | -60580.5 | -58568.06 | -59179.54 | -55941.26 | -56522.44 | -56247.62 | -55946.54 | -56698.01
mp-8580 | Ca(PRh)2 | -68381.52 | -66651.11 | -67324.13 | -66069.67 | -66318.93 | -65230.86 | -65915.39 | -64487.76
mp-865125 | MgGaRh2 | -58047.98 | -56950.23 | -55923.01 | -53969.41 | -54405.07 | -52429.57 | -52382.36 | -51594.15
mp-977438 | MgInRh2 | -47728.62 | -48091.55 | -46236.16 | -46334.02 | -47342.16 | -45968.77 | -46172.46 | -44888.05
mp-1215779 | Pd3Zn10 | -27388.83 | -27523.08 | -27108.26 | -25202.29 | -25089.55 | -25531.68 | -24105.32 | -23924.78
C+PLMF_100D&EE Formation Gibbs energy predicted via ML(J/mol-atom)
MP_ID | Formula | 300 K | 400 K | 500 K | 600 K | 700 K | 800 K | 900 K | 1000 K
mp-11078 | BaIn2Rh | -51712.72 | -52347.63 | -53188.7 | -53172.96 | -52171.58 | -51389.76 | -50232.88 | -51558.92
mp-865125 | MgGaRh2 | -58047.98 | -56950.23 | -55923.01 | -53969.41 | -54405.07 | -52429.57 | -52382.36 | -51594.15
mp-977438 | MgInRh2 | -47728.62 | -48091.55 | -46236.16 | -46334.02 | -47342.16 | -45968.77 | -46172.46 | -44888.05
mp-1215779 | Pd3Zn10 | -27388.83 | -27523.08 | -27108.26 | -25202.29 | -25089.55 | -25531.68 | -24105.32 | -23924.78
mp-1078224 | CeAl4Si2Rh | -63661.63 | -64179.73 | -64058.5 | -61952.26 | -61885.49 | -61371.16 | -60442.32 | -60922.09
Total Gibbs energy of multi-component IMCs via DFT
T | G Ba(s)(T,P*) | G In(s)(T,P*) | G Rh(s)(T,P*) | G Mg(s)(T,P*) | G Ga(s)(T,P*) | G BaIn2Rh(s)(T,P*) | G MgGaRh2(s)(T,P*) | G MgInRh2(s)(T,P*)
[K] | kJ/8mol Ba-4 | kJ/8mol In-2 | kJ/8mol Rh-4 | kJ/8mol Mg-2 | kJ/8mol Ga-8 | kJ/8mol BaIn2Rh-8 | kJ/8mol MgGaRh2-4 | kJ/8mol MgInRh2-4
300 | -208.2151 | -257.9516 | -706.8046 | -154.8225 | -309.4141 | -3179.751 | -2112.511 | -2018.913
400 | -221.39 | -264.0244 | -710.3596 | -161.8903 | -327.9846 | -3220.218 | -2126.125 | -2033.502
500 | -235.8208 | -270.7132 | -714.5244 | -170.1745 | -349.0262 | -3265.672 | -2142.145 | -2050.519
600 | -251.2538 | -277.8941 | -719.1811 | -179.441 | -372.0517 | -3315.115 | -2160.115 | -2069.498
700 | -267.5207 | -285.4845 | -724.2496 | -189.5301 | -396.7333 | -3367.884 | -2179.723 | -2090.12
800 | -284.5018 | -293.4257 | -729.6718 | -200.3262 | -422.8361 | -3423.503 | -2200.739 | -2112.155
900 | -302.1074 | -301.6738 | -735.4042 | -211.7422 | -450.1832 | -3481.617 | -2222.991 | -2135.43
1000 | -320.2679 | -310.1945 | -741.4125 | -223.7099 | -478.6369 | -3541.948 | -2246.345 | -2159.807
T | [K] | 300 | 400 | 500 | 600 | 700 | 800 | 900 | 1000
G Ba(s)(T,P*) | kJ/8mol Ba-4 | -208.2151 | -221.39 | -235.8208 | -251.2538 | -267.5207 | -284.5018 | -302.1074 | -320.2679 | 0 K基准
G In(s)(T,P*) | kJ/8mol In-2 | -257.9516 | -264.0244 | -270.7132 | -277.8941 | -285.4845 | -293.4257 | -301.6738 | -310.1945
G Rh(s)(T,P*) | kJ/8mol Rh-4 | -706.8046 | -710.3596 | -714.5244 | -719.1811 | -724.2496 | -729.6718 | -735.4042 | -741.4125
G Mg(s)(T,P*) | kJ/8mol Mg-2 | -154.8225 | -161.8903 | -170.1745 | -179.441 | -189.5301 | -200.3262 | -211.7422 | -223.7099
G Ga(s)(T,P*) | kJ/8mol Ga-8 | -309.4141 | -327.9846 | -349.0262 | -372.0517 | -396.7333 | -422.8361 | -450.1832 | -478.6369
G BaIn2Rh(s)(T,P*) | kJ/8mol BaIn2Rh-8 | -3179.751 | -3220.218 | -3265.672 | -3315.115 | -3367.884 | -3423.503 | -3481.617 | -3541.948
G MgGaRh2(s)(T,P*) | kJ/8mol MgGaRh2-4 | -2112.511 | -2126.125 | -2142.145 | -2160.115 | -2179.723 | -2200.739 | -2222.991 | -2246.345
G MgInRh2(s)(T,P*) | kJ/8mol MgInRh2-4 | -2018.913 | -2033.502 | -2050.519 | -2069.498 | -2090.12 | -2112.155 | -2135.43 | -2159.807
G Ca(PRh)2(s)(T,P*) | kJ/8mol Ca(PRh)2-5 | -3116.723 | -3132.753 | -3151.769 | -3173.214 | -3196.698 | -3221.94 | -3248.725 | -3276.884
G CeAl4Si2Rh(s)(T,P*) | kJ/8mol CeAl4Si2Rh-8 | -4269.281 | -4293.378 | -4322.172 | -4354.806 | -4390.678 | -4429.347 | -4470.472 | -4513.789
G BaIn2Rh(s)(T,P*) | J/mol-atom | -397468.8 | -402527.2 | -408208.9 | -414389.4 | -420985.5 | -427937.9 | -435202.1 | -442743.4
G MgGaRh2(s)(T,P*) | J/mol-atom | -528127.7 | -531531.2 | -535536.2 | -540028.8 | -544930.7 | -550184.7 | -555747.8 | -561586.2
G MgInRh2(s)(T,P*) | J/mol-atom | -504728.3 | -508375.5 | -512629.7 | -517374.4 | -522529.9 | -528038.8 | -533857.4 | -539951.7
G Ca(PRh)2(s)(T,P*) | J/mol-atom | -623344.7 | -626550.5 | -630353.9 | -634642.7 | -639339.6 | -644388 | -649745 | -655376.8
G CeAl4Si2Rh(s)(T,P*) | J/mol-atom | -533660.1 | -536672.2 | -540271.5 | -544350.7 | -548834.8 | -553668.3 | -558809 | -564223.6
Total energy calculated via DFT
T=0 K | kJ/mol | H298-H0/J/mol
Ba | -184.1649 | 6910
In | -247.1538 | 6610
Rh | -702.121 | 4920.384
Mg | -145.48 | 4998
Ga | -280.4507 | 5572
Ca | -185.9609 | 5736
P | -521.3914 | 5360
Al | -361.7996 | 4540
Si | -523.423 | 3217
Ce | -494.9919 | 7280.16
S | -398.7971 | 4412
Co | -676.9338 | 4765.567
Cu | -359.8923 | 5004
Sb | -399.2643 | 5870.152
Rb | -90.62508 | 7489
GHSER J/mol
T | [K] | 300 | 400 | 500 | 600 | 700 | 800 | 900 | 1000
Ba |  | -18750.16 | -25486.3 | -33107.46 | -41511.2 | -50602.5 | -60303.22 | -70550.08 | -81291.5
In |  | -17295.15 | -23490.79 | -30407.32 | -37903.12 | -45870.91 | -54237.46 | -62949.61 | -71966.94
Rh |  | -9466.861 | -13020.27 | -17234.44 | -21996.43 | -27229.82 | -32879.71 | -38904.94 | -45273.59
Mg |  | -9801.442 | -13465.76 | -17789.11 | -22658.65 | -27999.58 | -33759.99 | -39902.61 | -46400.38
Ga |  | -12218.27 | -16714.54 | -21899.71 | -27627.24 | -33800.95 | -40354.06 | -47237.5 | -54413.64
Ca |  | -12476.55 | -17045.44 | -22293.15 | -28113.7 | -34442.24 | -41234.66 | -48458.94 | -56090.66
P |  | -12327.14 | -16820.91 | -21954.21 | -27609.77 | -33703.9 | -40174.9 | -46975.79 | -54069.81
Al |  | -8490.14 | -11709.5 | -15578.61 | -19990.04 | -24871.73 | -30173.23 | -35861.4 | -41915.27
Si |  | -5643.125 | -7850.746 | -10614.71 | -13847.33 | -17483.82 | -21475.49 | -25784.72 | -30381.7
Ce |  | -20836.35 | -28210.9 | -36298.52 | -44983.35 | -54190.18 | -63866.38 | -73973.21 | -84481.11
S |  | -9621.13 | -13195.86 | -17394.65 | -22123.64 | -27316.44 | -32922.87 | -38903.01 | -45223.87
Co |  | -2607.507 | -6718.89 | -11497.21 | -16826.86 | -22629.01 | -28846.82 | -35437.57 | -42368.08
Cu |  | -9945.139 | -13649.41 | -17995.47 | -22867.57 | -28186.9 | -33896.47 | -39953.08 | -46322.87
Sb |  | -13656.72 | -18609.04 | -24215.9 | -30355.51 | -36949.63 | -43946.31 | -51310.6 | -59016.7
Rb |  | -23034.18 | -31209.62 | -40169.69 | -49744.27 | -59828.07 | -70349.07 | -81254.98 | -92506.48
G_abs(J/mol)=GHSER+HSER=GHSER+H298-H0+H0
T | [K] | 300 | 400 | 500 | 600 | 700 | 800 | 900 | 1000
Ba |  | -196005 | -202741.2 | -210362.3 | -218766.1 | -227857.4 | -237558.1 | -247805 | -258546.4
In |  | -257839 | -264034.6 | -270951.1 | -278446.9 | -286414.7 | -294781.3 | -303493.4 | -312510.8
Rh |  | -706667.4 | -710220.8 | -714435 | -719197 | -724430.4 | -730080.3 | -736105.5 | -742474.2
Mg |  | -150283.4 | -153947.8 | -158271.1 | -163140.7 | -168481.6 | -174242 | -180384.6 | -186882.4
Ga |  | -287097 | -291593.3 | -296778.4 | -302506 | -308679.7 | -315232.8 | -322116.2 | -329292.4
Ca |  | -192701.5 | -197270.4 | -202518.1 | -208338.6 | -214667.1 | -221459.6 | -228683.9 | -236315.6
P |  | -528358.5 | -532852.3 | -537985.6 | -543641.2 | -549735.3 | -556206.3 | -563007.2 | -570101.2
Al |  | -365749.8 | -368969.1 | -372838.2 | -377249.7 | -382131.4 | -387432.9 | -393121 | -399174.9
Si |  | -525849.1 | -528056.8 | -530820.7 | -534053.3 | -537689.8 | -541681.5 | -545990.7 | -550587.7
Ce |  | -508548.1 | -515922.7 | -524010.3 | -532695.1 | -541901.9 | -551578.1 | -561685 | -572192.9
S |  | -404006.2 | -407580.9 | -411779.7 | -416508.7 | -421701.5 | -427307.9 | -433288.1 | -439608.9
Co |  | -674775.8 | -678887.2 | -683665.5 | -688995.1 | -694797.3 | -701015.1 | -707605.9 | -714536.4
Cu |  | -364833.4 | -368537.7 | -372883.8 | -377755.9 | -383075.2 | -388784.8 | -394841.4 | -401211.2
Sb |  | -407050.9 | -412003.2 | -417610.1 | -423749.7 | -430343.8 | -437340.5 | -444704.8 | -452410.9
Rb |  | -106170.3 | -114345.7 | -123305.8 | -132880.3 | -142964.2 | -153485.1 | -164391.1 | -175642.6
C+PLMF_100D&EE Total Gibbs energy predicted via ML(J/mol-atom)
MP_ID | Formula | 300 K | 400 K | 500 K | 600 K | 700 K | 800 K | 900 K | 1000 K
mp-11078 | BaIn2Rh | -406300.3 | -412605.4 | -419863.6 | -426887.2 | -433450.9 | -440690 | -447957.2 | -458069.4
mp-865125 | MgGaRh2 | -520726.8 | -523445.9 | -526902.9 | -529979.6 | -535910.6 | -539838.4 | -546060.3 | -551874.9
mp-977438 | MgInRh2 | -503092.9 | -507697.6 | -510759.2 | -516329.4 | -523281.4 | -528264.7 | -535194.7 | -540973.4
mp-1215779 | Pd3Zn10 | -232466.4 | -237078.4 | -241804.3 | -245585.3 | -251630.1 | -258648.7 | -264176.9 | -271291.2
mp-8580 | Ca(PRh)2 | -600932.2 | -603334.4 | -608796 | -612872.7 | -618918.6 | -624037.4 | -631297.2 | -636781
mp-1078224 | CeAl4Si2Rh | -529900.7 | -533946.4 | -537988.5 | -540576.9 | -545665.2 | -550715.3 | -555724.3 | -562489.9
Total Gibbs energy of structures from ICSD without H
ICSD without H
T | kJ/ 2mol NiSb2 | kJ/ 4mol Ga3Rh | kJ/ 2mol Cu2Sb | kJ/ 4mol CoSb3 | kJ/ 4mol CaRhMg2 | kJ/ 2mol BaCu3InS4 | kJ/ 2mol BaCu3GaS4 | kJ/ mol Rb2Ba3Cu2Sb2S10
300 | -2805.053 | -6985.922 | -2269.938 | -7885.799 | -5388.044 | -7588.96 | -7781.065 | -8248.823
400 | -2829.734 | -7054.498 | -2297.139 | -7948.913 | -5447.344 | -7664.799 | -7888.16 | -8334.174
500 | -2858.099 | -7132.68 | -2328.055 | -8021.809 | -5516.371 | -7751.563 | -8011.612 | -8431.103
600 | -2889.43 | -7218.599 | -2361.95 | -8102.588 | -5593.252 | -7847.148 | -8148.287 | -8537.372
700 | -2923.238 | -7310.99 | -2398.333 | -8189.963 | -5676.711 | -7950.122 | -8296.044 | -8651.46
800 | -2959.175 | -7408.94 | -2436.849 | -8283.003 | -5765.826 | -8059.448 | -8453.334 | -8772.267
900 | -2996.975 | -7511.762 | -2477.233 | -8381.009 | -5859.899 | -8174.343 | -8618.982 | -8898.965
1000 | -3036.433 | -7618.918 | -2519.277 | -8483.432 | -5958.385 | -8294.195 | -8792.072 | -9030.905
ICSD without H
T | 300 | 400 | 500 | 600 | 700 | 800 | 900 | 1000
kJ/ 2mol NiSb2 | -2805.053 | -2829.734 | -2858.099 | -2889.43 | -2923.238 | -2959.175 | -2996.975 | -3036.433
kJ/ 4mol Ga3Rh | -6985.922 | -7054.498 | -7132.68 | -7218.599 | -7310.99 | -7408.94 | -7511.762 | -7618.918
kJ/ 2mol Cu2Sb | -2269.938 | -2297.139 | -2328.055 | -2361.95 | -2398.333 | -2436.849 | -2477.233 | -2519.277
kJ/ 4mol CoSb3 | -7885.799 | -7948.913 | -8021.809 | -8102.588 | -8189.963 | -8283.003 | -8381.009 | -8483.432
kJ/ 4mol CaRhMg2 | -5388.044 | -5447.344 | -5516.371 | -5593.252 | -5676.711 | -5765.826 | -5859.899 | -5958.385
kJ/ 2mol BaCu3InS4 | -7588.96 | -7664.799 | -7751.563 | -7847.148 | -7950.122 | -8059.448 | -8174.343 | -8294.195
kJ/ 2mol BaCu3GaS4 | -7781.065 | -7888.16 | -8011.612 | -8148.287 | -8296.044 | -8453.334 | -8618.982 | -8792.072
kJ/ mol Rb2Ba3Cu2Sb2S10 | -8248.823 | -8334.174 | -8431.103 | -8537.372 | -8651.46 | -8772.267 | -8898.965 | -9030.905
ICSD without H |  | G_DFT J/mol-atom
ICSD_ID | Formula | 300 | 400 | 500 | 600 | 700 | 800 | 900 | 1000
126291 | NiSb2 | -467508.8 | -471622.3 | -476349.9 | -481571.7 | -487206.4 | -493195.8 | -499495.8 | -506072.2
129707 | Ga3Rh | -436620.1 | -440906.1 | -445792.5 | -451162.4 | -456936.9 | -463058.8 | -469485.1 | -476182.3
199420 | Cu2Sb | -378323 | -382856.5 | -388009.1 | -393658.4 | -399722.2 | -406141.5 | -412872.1 | -419879.5
259926 | CoSb3 | -492862.5 | -496807 | -501363 | -506411.8 | -511872.7 | -517687.7 | -523813 | -530214.5
113851 | CaRhMg2 | -336752.8 | -340459 | -344773.2 | -349578.2 | -354794.4 | -360364.1 | -366243.7 | -372399.1
11922 | BaCu3InS4 | -421608.9 | -425822.2 | -430642.4 | -435952.7 | -441673.5 | -447747.1 | -454130.2 | -460788.6
11924 | BaCu3GaS4 | -432281.4 | -438231.1 | -445089.5 | -452682.6 | -460891.4 | -469629.7 | -478832.3 | -488448.4
120303 | Rb2Ba3Cu2Sb2S10 | -434148.6 | -438640.7 | -443742.3 | -449335.4 | -455340 | -461698.3 | -468366.6 | -475310.8
Total Gibbs energy of pure metals(ref: HSER)(unit: J/mol-atom)
T/K | 300 | 400 | 500 | 600 | 700 | 800 | 900 | 1000
G_abs_Ni | -530817.1 | -534516.3 | -538870.5 | -543766.6 | -549129.4 | -554905.8 | -561055.9 | -567548.8
G_abs_Sb | -407050.9 | -412003.2 | -417610.1 | -423749.7 | -430343.8 | -437340.5 | -444704.8 | -452410.9
G_abs_Ga | -287097 | -291593.3 | -296778.4 | -302506 | -308679.7 | -315232.8 | -322116.2 | -329292.4
G_abs_Rh | -706667.4 | -710220.8 | -714435 | -719197 | -724430.4 | -730080.3 | -736105.5 | -742474.2
G_abs_Cu | -364833.4 | -368537.7 | -372883.8 | -377755.9 | -383075.2 | -388784.8 | -394841.4 | -401211.2
G_abs_Co | -674775.8 | -678887.2 | -683665.5 | -688995.1 | -694797.3 | -701015.1 | -707605.9 | -714536.4
G_abs_Mg | -150283.4 | -153947.8 | -158271.1 | -163140.7 | -168481.6 | -174242 | -180384.6 | -186882.4
G_abs_Ca | -12476.55 | -17045.44 | -22293.15 | -28113.7 | -34442.24 | -41234.66 | -48458.94 | -56090.66
G_abs_Ba | -196005 | -202741.2 | -210362.3 | -218766.1 | -227857.4 | -237558.1 | -247805 | -258546.4
G_abs_In | -257839 | -264034.6 | -270951.1 | -278446.9 | -286414.7 | -294781.3 | -303493.4 | -312510.8
G_abs_S | -404006.2 | -407580.9 | -411779.7 | -416508.7 | -421701.5 | -427307.9 | -433288.1 | -439608.9
G_abs_Rb | -106170.3 | -114345.7 | -123305.8 | -132880.3 | -142964.2 | -153485.1 | -164391.1 | -175642.6
C+new_PLMF_150D&NN9 Formation Gibbs energy of structures from ICSD predicted via ML(unit: J/mol-atom)
ID | Formula | 300 | 400 | 500 | 600 | 700 | 800 | 900 | 1000
11924 | BaCu3GaS4 | -55363.438 | -54584.492 | -54851.605 | -53384.844 | -53738.273 | -53686.094 | -53789.227 | -49987.996
11922 | BaCu3InS4 | -56636.906 | -56210.07 | -57089.79 | -55067.605 | -57040.54 | -56396.445 | -56372.72 | -51715.582
113851 | CaRhMg2 | -37644.742 | -33771.742 | -36946.832 | -36304.08 | -33007.734 | -35419.227 | -32944.395 | -33852.402
259926 | CoSb3 | -10491.014 | -9450.911 | -9721.982 | -9103.324 | -9304.115 | -8526.354 | -7768.776 | -7513.151
199420 | Cu2Sb | -9338.041 | -8426.558 | -9614.24 | -9780.541 | -8980.906 | -10018.85 | -9671.465 | -10417.814
129707 | Ga3Rh | -37188.7 | -35357.992 | -35817.438 | -35803.473 | -33757.09 | -33615.293 | -33181.72 | -34319.312
126291 | NiSb2 | -20190.258 | -19407.844 | -19387.15 | -18547.842 | -18905.635 | -18620.033 | -17684.47 | -17070.934
120303 | Rb2Ba3Cu2Sb2S10 | -57489.97 | -58281.617 | -57718.438 | -56731.824 | -55158.562 | -56201.445 | -55930.543 | -54017.586
C+new_PLMF_150D&NN9 Total Gibbs energy of structures from ICSD predicted via ML(unit: J/mol-atom)
ID | Formula | 300 | 400 | 500 | 600 | 700 | 800 | 900 | 1000
11924 | BaCu3GaS4 | -410210.9 | -413503.5 | -418508.4 | -422337.6 | -428468.1 | -434616.9 | -441300.1 | -444422.2
11922 | BaCu3InS4 | -408233.5 | -412067 | -417876.9 | -421347.1 | -429296.5 | -435054.8 | -441814.4 | -444285.2
113851 | CaRhMg2 | -292572.5 | -292562.2 | -300264.4 | -304702.1 | -306966.7 | -315369 | -319277.8 | -326934.8
259926 | CoSb3 | -484473.1 | -488175.1 | -493845.9 | -499164.4 | -505761.3 | -511785.5 | -518198.8 | -525455.4
199420 | Cu2Sb | -388244 | -391452.8 | -397406.8 | -402867.7 | -407812.3 | -414988.9 | -421134 | -428695.5
129707 | Ga3Rh | -429178.3 | -431608.2 | -437010 | -442482.2 | -446374.5 | -452560 | -458795.3 | -466907.1
126291 | NiSb2 | -468496.6 | -472248.8 | -477417.4 | -482303.2 | -488844.6 | -495149 | -501173 | -507861.1
120303 | Rb2Ba3Cu2Sb2S10 | -393499.8 | -399008.2 | -403849.1 | -408845.4 | -413756.1 | -421726.4 | -428781.6 | -434557.5
Total Gibbs energy of structures from ICSD predicted via DFT(unit: J/mol-atom)
ID | Formula | 300 | 400 | 500 | 600 | 700 | 800 | 900 | 1000
126291 | NiSb2 | -467508.8 | -471622.3 | -476349.9 | -481571.7 | -487206.4 | -493195.8 | -499495.8 | -506072.2
129707 | Ga3Rh | -436620.1 | -440906.1 | -445792.5 | -451162.4 | -456936.9 | -463058.8 | -469485.1 | -476182.3
199420 | Cu2Sb | -378323 | -382856.5 | -388009.1 | -393658.4 | -399722.2 | -406141.5 | -412872.1 | -419879.5
259926 | CoSb3 | -492862.5 | -496807 | -501363 | -506411.8 | -511872.7 | -517687.7 | -523813 | -530214.5
113851 | CaRhMg2 | -336752.8 | -340459 | -344773.2 | -349578.2 | -354794.4 | -360364.1 | -366243.7 | -372399.1
11922 | BaCu3InS4 | -421608.9 | -425822.2 | -430642.4 | -435952.7 | -441673.5 | -447747.1 | -454130.2 | -460788.6
11924 | BaCu3GaS4 | -432281.4 | -438231.1 | -445089.5 | -452682.6 | -460891.4 | -469629.7 | -478832.3 | -488448.4
120303 | Rb2Ba3Cu2Sb2S10 | -434148.6 | -438640.7 | -443742.3 | -449335.4 | -455340 | -461698.3 | -468366.6 | -475310.8