## Sheet1
ID | Formula | G_DFT(J/mol-atom) | G_ML(J/mol-atom) | T/K
4643 | Te2Ir | -516810.662 | -526926.2 | 300
10313 | CrSe2 | -578467.0052 | -594652.4 | 300
17490 | ZnIr | -500589.1 | -518056.6 | 300
58922 | Ca5Pb3 | -301033.996 | -298331.721 | 300
70316 | Ga3Ru | -474974.6 | -482097.9 | 300
148915 | Ga3Ir | -464932.1 | -479754.5 | 300
210522 | TaAl3 | -586728.1 | -595292.2 | 300
210535 | Al3V | -513026.2 | -518667.9 | 300
217949 | RuSe2 | -563082 | -573470.8 | 300
221040 | CrTe2 | -531512.4 | -553197.8 | 300
230486 | CaAg2 | -269127.4 | -277859.1 | 300
230563 | CaGe2 | -401064.7 | -419655.1593 | 300
431913 | Cd5Rh2 | -271017.6 | -299048 | 300
259926 | CoSb3 | -492862.5 | -484568.1 | 300
199420 | Cu2Sb | -378323 | -388101.8 | 300
129707 | Ga3Rh | -436620.1 | -428167.5 | 300
126291 | NiSb2 | -467508.8 | -469805.3 | 300
|  | -518917.3 | -529221.6 | 400
|  | -582663.8 | -597098.7 | 400
|  | -504703.5 | -524042.6 | 400
|  | -305999.5 | -302516.5 | 400
|  | -478752.4 | -486598.6 | 400
|  | -469109.6 | -485163.5 | 400
|  | -588132.8 | -599298.8 | 400
|  | -514261.7 | -522269.2 | 400
|  | -566256.1 | -576655.8 | 400
|  | -536206.8 | -557071.5 | 400
|  | -271576.9 | -283081.7 | 400
|  | -404979.5 | -423258.0986 | 400
|  | -275669.4 | -304826.7 | 400
|  | -496807 | -489504.7 | 400
|  | -382856.5 | -392378.9674 | 400
|  | -440906.1167 | -431978.4065 | 400
|  | -471622.3 | -474496.5 | 400
|  | -521332.3 | -533477.9 | 500
|  | -587458.4 | -602895.6 | 500
|  | -509424.3 | -528307.7 | 500
|  | -311585.8 | -310109.1 | 500
|  | -483138.3 | -490997.3 | 500
|  | -473869.8 | -488203.9 | 500
|  | -589830.112 | -602306.9 | 500
|  | -515786.1 | -525968.4 | 500
|  | -570031.1 | -583693.2 | 500
|  | -541518.2 | -561571.1 | 500
|  | -274337 | -288353.9 | 500
|  | -409506.1 | -427933.8 | 500
|  | -280941.3 | -310453.6 | 500
|  | -501363 | -493673.1 | 500
|  | -388009.1 | -396862.8 | 500
|  | -445792.5 | -435535.7 | 500
|  | -476349.9 | -478496.6 | 500
|  | -523995 | -537890.1 | 600
|  | -592734.3 | -608213.3 | 600
|  | -514632.6 | -532064.1 | 600
|  | -317669.6 | -312066.1 | 600
|  | -488015.2 | -495380.1 | 600
|  | -479099.4 | -492484.4781 | 600
|  | -591767 | -604256.9 | 600
|  | -517548.3 | -529045.7 | 600
|  | -574293.6 | -587230.9 | 600
|  | -547325.0885 | -566428.2 | 600
|  | -277346.1 | -292907.7 | 600
|  | -414525.7396 | -430858.3 | 600
|  | -286710.4 | -315553.7 | 600
|  | -506411.8 | -498819.1 | 600
|  | -393658.4 | -402747.6 | 600
|  | -451162.4 | -442835.7 | 600
|  | -481571.7 | -483709.4 | 600
|  | -526864.5 | -543268.5 | 700
|  | -598412.8 | -615008.8 | 700
|  | -520248.2 | -536835.9215 | 700
|  | -324168.2 | -322036.4 | 700
|  | -493303.2 | -503302.4 | 700
|  | -484721.7 | -499757 | 700
|  | -593906.0364 | -610826.1459 | 700
|  | -519511.4 | -534428 | 700
|  | -578965.3 | -593487.9652 | 700
|  | -553545.8 | -576353.3 | 700
|  | -280562.6449 | -299188.8 | 700
|  | -419957.7 | -436367.6 | 700
|  | -292894.3 | -322533.2 | 700
|  | -511872.7 | -504831.4938 | 700
|  | -399722.2 | -408598.4 | 700
|  | -456936.9 | -447869.9 | 700
|  | -487206.4 | -489570.0114 | 700
|  | -529911.6 | -547824.4 | 800
|  | -604436.9 | -622023.2 | 800
|  | -526213.6 | -544352.1 | 800
|  | -331022.8 | -326988.3 | 800
|  | -498944.8 | -508994.2 | 800
|  | -490681.2 | -505623.9 | 800
|  | -596219.7 | -615694.7808 | 800
|  | -521648.5 | -539094 | 800
|  | -583989.1 | -601952.3 | 800
|  | -560121.6 | -584776.5 | 800
|  | -283957.2 | -306974.8 | 800
|  | -425743.9219 | -442626.9 | 800
|  | -299434 | -328651.1 | 800
|  | -517687.7 | -511139.1119 | 800
|  | -406141.5 | -413872.9672 | 800
|  | -463058.8 | -455114.2 | 800
|  | -493195.8 | -494986 | 800
|  | -533114.2 | -553124.7757 | 900
|  | -610763.9 | -627424.3 | 900
|  | -532485.4 | -551432.6 | 900
|  | -338188.8 | -334739.4 | 900
|  | -504896.2 | -516782.2 | 900
|  | -496936.2 | -514578.4 | 900
|  | -598686.7596 | -622971.2 | 900
|  | -523938.5 | -544864.8 | 900
|  | -589322 | -607948.5 | 900
|  | -567008.4 | -588853.4 | 900
|  | -287507.5146 | -315215.9 | 900
|  | -431840.5 | -448351.3 | 900
|  | -306285 | -337857.5 | 900
|  | -523813 | -518997 | 900
|  | -412872.1 | -420767.0011 | 900
|  | -469485.1 | -460441.8 | 900
|  | -499495.8 | -501585.1 | 900
|  | -536455.1 | -562441.2 | 1000
|  | -617360.3 |  | 1000
|  | -539029.7 | -558932.2 | 1000
|  | -345631.7 | -343321.8 | 1000
|  | -511123.5 | -524422.1 | 1000
|  | -503454.2 | -521279.8 | 1000
|  | -601290.7 | -628542.5 | 1000
|  | -526365.1 | -549705.1 | 1000
|  | -594930.1 |  | 1000
|  | -574171.7 | -598377.8 | 1000
|  | -291196.3 | -322581.4741 | 1000
|  | -438213.2 | -452851.6 | 1000
|  | -313413 | -343784.1404 | 1000
|  | -530214.5 | -526509.2 | 1000
|  | -419879.5 | -427582.2 | 1000
|  | -476182.3 | -467416.114 | 1000
|  | -506072.2 | -508886.8 | 1000